## Sheet1
采样日期：2025-06-02 21:10:42.035
Freq(Hz) | Zre(3)(Ω) | Zim(3)(Ω) | Z(3)(Ω) | phase(3)(°) | E(3)(mV)
2E3 | 2.602E-2 | 2.801E-3 | 2.617E-2 | 6.145E0 | 3.313E3
1.5E3 | 2.63E-2 | 1.551E-3 | 2.634E-2 | 3.376E0 | 3.313E3
1.125E3 | 2.659E-2 | 3.667E-4 | 2.66E-2 | 7.9E-1 | 3.313E3
8.434E2 | 2.697E-2 | -4.423E-4 | 2.698E-2 | -9.394E-1 | 3.314E3
6.325E2 | 2.744E-2 | -1.194E-3 | 2.747E-2 | -2.492E0 | 3.314E3
4.743E2 | 2.794E-2 | -1.77E-3 | 2.8E-2 | -3.625E0 | 3.314E3
3.557E2 | 2.849E-2 | -2.221E-3 | 2.857E-2 | -4.458E0 | 3.314E3
2.667E2 | 2.911E-2 | -2.606E-3 | 2.923E-2 | -5.116E0 | 3.313E3
2E2 | 2.977E-2 | -2.884E-3 | 2.99E-2 | -5.534E0 | 3.314E3
1.5E2 | 3.041E-2 | -3.078E-3 | 3.057E-2 | -5.78E0 | 3.313E3
1.125E2 | 3.108E-2 | -3.16E-3 | 3.124E-2 | -5.806E0 | 3.314E3
8.434E1 | 3.184E-2 | -3.183E-3 | 3.2E-2 | -5.708E0 | 3.314E3
6.325E1 | 3.249E-2 | -3.173E-3 | 3.264E-2 | -5.578E0 | 3.314E3
4.743E1 | 3.312E-2 | -3.033E-3 | 3.326E-2 | -5.232E0 | 3.313E3
3.557E1 | 3.368E-2 | -2.913E-3 | 3.381E-2 | -4.943E0 | 3.313E3
2.667E1 | 3.421E-2 | -2.774E-3 | 3.433E-2 | -4.635E0 | 3.313E3
2E1 | 3.469E-2 | -2.764E-3 | 3.48E-2 | -4.555E0 | 3.313E3
1.5E1 | 3.509E-2 | -2.478E-3 | 3.518E-2 | -4.039E0 | 3.314E3
1.125E1 | 3.544E-2 | -2.374E-3 | 3.552E-2 | -3.832E0 | 3.316E3
8.434E0 | 3.583E-2 | -2.233E-3 | 3.59E-2 | -3.567E0 | 3.318E3
6.325E0 | 3.615E-2 | -2.173E-3 | 3.622E-2 | -3.44E0 | 3.317E3
4.743E0 | 3.643E-2 | -2.136E-3 | 3.649E-2 | -3.356E0 | 3.317E3
3.557E0 | 3.676E-2 | -2.16E-3 | 3.682E-2 | -3.363E0 | 3.316E3
2.667E0 | 3.709E-2 | -2.196E-3 | 3.716E-2 | -3.388E0 | 3.315E3
2E0 | 3.738E-2 | -2.279E-3 | 3.745E-2 | -3.489E0 | 3.315E3
1.5E0 | 3.768E-2 | -2.362E-3 | 3.775E-2 | -3.587E0 | 3.315E3
1.125E0 | 3.799E-2 | -2.483E-3 | 3.807E-2 | -3.739E0 | 3.315E3
8.434E-1 | 3.851E-2 | -2.648E-3 | 3.861E-2 | -3.934E0 | 3.314E3
6.325E-1 | 3.892E-2 | -2.842E-3 | 3.903E-2 | -4.176E0 | 3.314E3
4.743E-1 | 3.934E-2 | -3.134E-3 | 3.947E-2 | -4.554E0 | 3.314E3
3.557E-1 | 3.98E-2 | -3.546E-3 | 3.996E-2 | -5.091E0 | 3.314E3
2.667E-1 | 4.031E-2 | -3.99E-3 | 4.051E-2 | -5.653E0 | 3.314E3
2E-1 | 4.068E-2 | -4.402E-3 | 4.092E-2 | -6.176E0 | 3.315E3
1.5E-1 | 4.153E-2 | -5.097E-3 | 4.184E-2 | -6.997E0 | 3.315E3
1.125E-1 | 4.225E-2 | -5.843E-3 | 4.266E-2 | -7.874E0 | 3.315E3