## Sheet1
采样日期：2025-06-02 21:55:43.320
Freq(Hz) | Zre(3)(Ω) | Zim(3)(Ω) | Z(3)(Ω) | phase(3)(°) | E(3)(mV)
2E3 | 2.604E-2 | 2.827E-3 | 2.619E-2 | 6.195E0 | 3.312E3
1.5E3 | 2.626E-2 | 1.533E-3 | 2.63E-2 | 3.342E0 | 3.312E3
1.125E3 | 2.656E-2 | 3.731E-4 | 2.656E-2 | 8.05E-1 | 3.313E3
8.434E2 | 2.698E-2 | -3.515E-4 | 2.698E-2 | -7.464E-1 | 3.313E3
6.325E2 | 2.74E-2 | -1.158E-3 | 2.743E-2 | -2.419E0 | 3.312E3
4.743E2 | 2.791E-2 | -1.767E-3 | 2.797E-2 | -3.622E0 | 3.312E3
3.557E2 | 2.847E-2 | -2.214E-3 | 2.855E-2 | -4.448E0 | 3.312E3
2.667E2 | 2.904E-2 | -2.589E-3 | 2.915E-2 | -5.094E0 | 3.312E3
2E2 | 2.969E-2 | -2.916E-3 | 2.984E-2 | -5.609E0 | 3.313E3
1.5E2 | 3.036E-2 | -3.065E-3 | 3.052E-2 | -5.764E0 | 3.313E3
1.125E2 | 3.112E-2 | -3.237E-3 | 3.129E-2 | -5.937E0 | 3.313E3
8.434E1 | 3.177E-2 | -3.225E-3 | 3.193E-2 | -5.796E0 | 3.313E3
6.325E1 | 3.243E-2 | -3.167E-3 | 3.258E-2 | -5.578E0 | 3.313E3
4.743E1 | 3.307E-2 | -3.12E-3 | 3.322E-2 | -5.389E0 | 3.313E3
3.557E1 | 3.363E-2 | -2.948E-3 | 3.376E-2 | -5.011E0 | 3.312E3
2.667E1 | 3.415E-2 | -2.795E-3 | 3.426E-2 | -4.679E0 | 3.312E3
2E1 | 3.467E-2 | -2.55E-3 | 3.477E-2 | -4.206E0 | 3.312E3
1.5E1 | 3.501E-2 | -2.562E-3 | 3.511E-2 | -4.186E0 | 3.312E3
1.125E1 | 3.541E-2 | -2.406E-3 | 3.549E-2 | -3.887E0 | 3.315E3
8.434E0 | 3.581E-2 | -2.28E-3 | 3.588E-2 | -3.643E0 | 3.317E3
6.325E0 | 3.613E-2 | -2.242E-3 | 3.62E-2 | -3.55E0 | 3.316E3
4.743E0 | 3.645E-2 | -2.197E-3 | 3.652E-2 | -3.45E0 | 3.316E3
3.557E0 | 3.676E-2 | -2.221E-3 | 3.683E-2 | -3.457E0 | 3.315E3
2.667E0 | 3.711E-2 | -2.275E-3 | 3.718E-2 | -3.508E0 | 3.314E3
2E0 | 3.742E-2 | -2.382E-3 | 3.75E-2 | -3.641E0 | 3.314E3
1.5E0 | 3.776E-2 | -2.461E-3 | 3.784E-2 | -3.729E0 | 3.314E3
1.125E0 | 3.82E-2 | -2.598E-3 | 3.828E-2 | -3.89E0 | 3.314E3
8.434E-1 | 3.861E-2 | -2.784E-3 | 3.871E-2 | -4.124E0 | 3.314E3
6.325E-1 | 3.898E-2 | -3.018E-3 | 3.91E-2 | -4.427E0 | 3.313E3
4.743E-1 | 3.949E-2 | -3.376E-3 | 3.963E-2 | -4.887E0 | 3.314E3
3.557E-1 | 3.994E-2 | -3.723E-3 | 4.012E-2 | -5.326E0 | 3.313E3
2.667E-1 | 4.052E-2 | -4.177E-3 | 4.074E-2 | -5.886E0 | 3.313E3
2E-1 | 4.119E-2 | -4.785E-3 | 4.147E-2 | -6.626E0 | 3.314E3
1.5E-1 | 4.186E-2 | -5.43E-3 | 4.221E-2 | -7.39E0 | 3.314E3
1.125E-1 | 4.267E-2 | -6.161E-3 | 4.312E-2 | -8.216E0 | 3.314E3