## Sheet1
采样日期：2025-06-02 22:25:43.986
Freq(Hz) | Zre(3)(Ω) | Zim(3)(Ω) | Z(3)(Ω) | phase(3)(°) | E(3)(mV)
2E3 | 2.604E-2 | 2.853E-3 | 2.619E-2 | 6.254E0 | 3.289E3
1.5E3 | 2.625E-2 | 1.604E-3 | 2.63E-2 | 3.498E0 | 3.289E3
1.125E3 | 2.657E-2 | 4.481E-4 | 2.658E-2 | 9.66E-1 | 3.289E3
8.434E2 | 2.697E-2 | -3.534E-4 | 2.697E-2 | -7.508E-1 | 3.289E3
6.325E2 | 2.737E-2 | -1.073E-3 | 2.739E-2 | -2.245E0 | 3.289E3
4.743E2 | 2.784E-2 | -1.654E-3 | 2.789E-2 | -3.399E0 | 3.289E3
3.557E2 | 2.838E-2 | -2.086E-3 | 2.846E-2 | -4.204E0 | 3.289E3
2.667E2 | 2.893E-2 | -2.438E-3 | 2.904E-2 | -4.815E0 | 3.289E3
2E2 | 2.956E-2 | -2.71E-3 | 2.968E-2 | -5.238E0 | 3.289E3
1.5E2 | 3.021E-2 | -2.91E-3 | 3.035E-2 | -5.502E0 | 3.29E3
1.125E2 | 3.089E-2 | -3.111E-3 | 3.104E-2 | -5.751E0 | 3.29E3
8.434E1 | 3.154E-2 | -3.016E-3 | 3.169E-2 | -5.462E0 | 3.29E3
6.325E1 | 3.216E-2 | -2.96E-3 | 3.23E-2 | -5.258E0 | 3.29E3
4.743E1 | 3.27E-2 | -2.864E-3 | 3.283E-2 | -5.006E0 | 3.29E3
3.557E1 | 3.324E-2 | -2.768E-3 | 3.335E-2 | -4.759E0 | 3.29E3
2.667E1 | 3.371E-2 | -2.616E-3 | 3.381E-2 | -4.438E0 | 3.29E3
2E1 | 3.42E-2 | -2.496E-3 | 3.429E-2 | -4.175E0 | 3.29E3
1.5E1 | 3.459E-2 | -2.335E-3 | 3.467E-2 | -3.863E0 | 3.29E3
1.125E1 | 3.489E-2 | -2.252E-3 | 3.497E-2 | -3.693E0 | 3.292E3
8.434E0 | 3.529E-2 | -2.153E-3 | 3.536E-2 | -3.492E0 | 3.295E3
6.325E0 | 3.563E-2 | -2.112E-3 | 3.569E-2 | -3.393E0 | 3.294E3
4.743E0 | 3.599E-2 | -2.096E-3 | 3.605E-2 | -3.332E0 | 3.293E3
3.557E0 | 3.625E-2 | -2.125E-3 | 3.631E-2 | -3.355E0 | 3.293E3
2.667E0 | 3.659E-2 | -2.162E-3 | 3.666E-2 | -3.382E0 | 3.292E3
2E0 | 3.694E-2 | -2.23E-3 | 3.7E-2 | -3.455E0 | 3.292E3
1.5E0 | 3.729E-2 | -2.326E-3 | 3.736E-2 | -3.57E0 | 3.292E3
1.125E0 | 3.761E-2 | -2.409E-3 | 3.769E-2 | -3.664E0 | 3.292E3
8.434E-1 | 3.817E-2 | -2.583E-3 | 3.825E-2 | -3.872E0 | 3.292E3
6.325E-1 | 3.866E-2 | -2.786E-3 | 3.876E-2 | -4.121E0 | 3.292E3
4.743E-1 | 3.922E-2 | -3.021E-3 | 3.934E-2 | -4.404E0 | 3.293E3
3.557E-1 | 3.98E-2 | -3.381E-3 | 3.994E-2 | -4.857E0 | 3.293E3
2.667E-1 | 4.046E-2 | -3.731E-3 | 4.064E-2 | -5.269E0 | 3.293E3
2E-1 | 4.123E-2 | -4.067E-3 | 4.143E-2 | -5.634E0 | 3.294E3
1.5E-1 | 4.206E-2 | -4.608E-3 | 4.231E-2 | -6.251E0 | 3.294E3
1.125E-1 | 4.308E-2 | -5.315E-3 | 4.34E-2 | -7.034E0 | 3.295E3