## Sheet1
采样日期：2025-06-02 22:40:44.555
Freq(Hz) | Zre(3)(Ω) | Zim(3)(Ω) | Z(3)(Ω) | phase(3)(°) | E(3)(mV)
2E3 | 2.603E-2 | 2.828E-3 | 2.619E-2 | 6.199E0 | 3.308E3
1.5E3 | 2.623E-2 | 1.545E-3 | 2.627E-2 | 3.371E0 | 3.309E3
1.125E3 | 2.653E-2 | 3.746E-4 | 2.654E-2 | 8.089E-1 | 3.308E3
8.434E2 | 2.695E-2 | -4.502E-4 | 2.695E-2 | -9.571E-1 | 3.308E3
6.325E2 | 2.742E-2 | -1.149E-3 | 2.744E-2 | -2.4E0 | 3.309E3
4.743E2 | 2.79E-2 | -1.753E-3 | 2.795E-2 | -3.595E0 | 3.309E3
3.557E2 | 2.842E-2 | -2.19E-3 | 2.85E-2 | -4.407E0 | 3.309E3
2.667E2 | 2.902E-2 | -2.551E-3 | 2.913E-2 | -5.024E0 | 3.309E3
2E2 | 2.968E-2 | -2.868E-3 | 2.982E-2 | -5.519E0 | 3.309E3
1.5E2 | 3.033E-2 | -3.05E-3 | 3.049E-2 | -5.742E0 | 3.309E3
1.125E2 | 3.071E-2 | -3.094E-3 | 3.086E-2 | -5.753E0 | 3.309E3
8.434E1 | 3.173E-2 | -3.174E-3 | 3.189E-2 | -5.712E0 | 3.309E3
6.325E1 | 3.242E-2 | -3.161E-3 | 3.257E-2 | -5.569E0 | 3.309E3
4.743E1 | 3.3E-2 | -3.053E-3 | 3.314E-2 | -5.285E0 | 3.309E3
3.557E1 | 3.353E-2 | -2.963E-3 | 3.366E-2 | -5.051E0 | 3.309E3
2.667E1 | 3.407E-2 | -2.796E-3 | 3.419E-2 | -4.692E0 | 3.309E3
2E1 | 3.455E-2 | -2.859E-3 | 3.467E-2 | -4.731E0 | 3.308E3
1.5E1 | 3.501E-2 | -2.507E-3 | 3.51E-2 | -4.095E0 | 3.309E3
1.125E1 | 3.537E-2 | -2.447E-3 | 3.546E-2 | -3.957E0 | 3.311E3
8.434E0 | 3.575E-2 | -2.314E-3 | 3.582E-2 | -3.704E0 | 3.313E3
6.325E0 | 3.613E-2 | -2.258E-3 | 3.62E-2 | -3.575E0 | 3.313E3
4.743E0 | 3.641E-2 | -2.245E-3 | 3.648E-2 | -3.529E0 | 3.312E3
3.557E0 | 3.677E-2 | -2.267E-3 | 3.684E-2 | -3.528E0 | 3.311E3
2.667E0 | 3.708E-2 | -2.318E-3 | 3.715E-2 | -3.578E0 | 3.31E3
2E0 | 3.743E-2 | -2.383E-3 | 3.75E-2 | -3.643E0 | 3.31E3
1.5E0 | 3.78E-2 | -2.542E-3 | 3.788E-2 | -3.848E0 | 3.31E3
1.125E0 | 3.816E-2 | -2.736E-3 | 3.826E-2 | -4.101E0 | 3.31E3
8.434E-1 | 3.861E-2 | -2.869E-3 | 3.871E-2 | -4.249E0 | 3.31E3
6.325E-1 | 3.904E-2 | -3.104E-3 | 3.916E-2 | -4.546E0 | 3.31E3
4.743E-1 | 3.957E-2 | -3.464E-3 | 3.972E-2 | -5.003E0 | 3.31E3
3.557E-1 | 4.005E-2 | -3.809E-3 | 4.023E-2 | -5.433E0 | 3.31E3
2.667E-1 | 4.065E-2 | -4.335E-3 | 4.088E-2 | -6.088E0 | 3.31E3
2E-1 | 4.131E-2 | -4.9E-3 | 4.16E-2 | -6.765E0 | 3.31E3
1.5E-1 | 4.208E-2 | -5.555E-3 | 4.244E-2 | -7.521E0 | 3.31E3
1.125E-1 | 4.292E-2 | -6.337E-3 | 4.338E-2 | -8.4E0 | 3.31E3