## Sheet1
采样日期：2025-06-02 23:10:44.752
Freq(Hz) | Zre(3)(Ω) | Zim(3)(Ω) | Z(3)(Ω) | phase(3)(°) | E(3)(mV)
2E3 | 2.6E-2 | 2.867E-3 | 2.616E-2 | 6.293E0 | 3.287E3
1.5E3 | 2.623E-2 | 1.596E-3 | 2.628E-2 | 3.481E0 | 3.287E3
1.125E3 | 2.657E-2 | 3.823E-4 | 2.657E-2 | 8.242E-1 | 3.287E3
8.434E2 | 2.692E-2 | -4.478E-4 | 2.693E-2 | -9.529E-1 | 3.287E3
6.325E2 | 2.739E-2 | -1.123E-3 | 2.741E-2 | -2.348E0 | 3.287E3
4.743E2 | 2.788E-2 | -1.703E-3 | 2.793E-2 | -3.495E0 | 3.287E3
3.557E2 | 2.842E-2 | -2.16E-3 | 2.85E-2 | -4.346E0 | 3.287E3
2.667E2 | 2.9E-2 | -2.538E-3 | 2.911E-2 | -5.001E0 | 3.287E3
2E2 | 2.963E-2 | -2.819E-3 | 2.976E-2 | -5.435E0 | 3.287E3
1.5E2 | 3.03E-2 | -3.004E-3 | 3.045E-2 | -5.663E0 | 3.287E3
1.125E2 | 3.101E-2 | -3.056E-3 | 3.116E-2 | -5.629E0 | 3.287E3
8.434E1 | 3.17E-2 | -3.137E-3 | 3.185E-2 | -5.652E0 | 3.287E3
6.325E1 | 3.234E-2 | -3.139E-3 | 3.249E-2 | -5.544E0 | 3.288E3
4.743E1 | 3.296E-2 | -3.006E-3 | 3.31E-2 | -5.212E0 | 3.288E3
3.557E1 | 3.35E-2 | -2.91E-3 | 3.363E-2 | -4.964E0 | 3.288E3
2.667E1 | 3.402E-2 | -2.781E-3 | 3.414E-2 | -4.673E0 | 3.288E3
2E1 | 3.437E-2 | -2.421E-3 | 3.446E-2 | -4.029E0 | 3.287E3
1.5E1 | 3.487E-2 | -2.488E-3 | 3.495E-2 | -4.081E0 | 3.288E3
1.125E1 | 3.534E-2 | -2.404E-3 | 3.543E-2 | -3.891E0 | 3.289E3
8.434E0 | 3.573E-2 | -2.278E-3 | 3.581E-2 | -3.647E0 | 3.291E3
6.325E0 | 3.604E-2 | -2.212E-3 | 3.611E-2 | -3.512E0 | 3.291E3
4.743E0 | 3.637E-2 | -2.21E-3 | 3.643E-2 | -3.478E0 | 3.29E3
3.557E0 | 3.67E-2 | -2.227E-3 | 3.677E-2 | -3.473E0 | 3.29E3
2.667E0 | 3.703E-2 | -2.258E-3 | 3.709E-2 | -3.49E0 | 3.289E3
2E0 | 3.737E-2 | -2.381E-3 | 3.745E-2 | -3.646E0 | 3.289E3
1.5E0 | 3.776E-2 | -2.472E-3 | 3.784E-2 | -3.746E0 | 3.289E3
1.125E0 | 3.817E-2 | -2.639E-3 | 3.826E-2 | -3.955E0 | 3.289E3
8.434E-1 | 3.859E-2 | -2.756E-3 | 3.869E-2 | -4.084E0 | 3.289E3
6.325E-1 | 3.91E-2 | -3.034E-3 | 3.922E-2 | -4.437E0 | 3.289E3
4.743E-1 | 3.969E-2 | -3.308E-3 | 3.983E-2 | -4.765E0 | 3.289E3
3.557E-1 | 4.025E-2 | -3.622E-3 | 4.041E-2 | -5.142E0 | 3.289E3
2.667E-1 | 4.093E-2 | -3.975E-3 | 4.112E-2 | -5.547E0 | 3.289E3
2E-1 | 4.178E-2 | -4.529E-3 | 4.202E-2 | -6.186E0 | 3.29E3
1.5E-1 | 4.255E-2 | -5.096E-3 | 4.285E-2 | -6.83E0 | 3.29E3
1.125E-1 | 4.362E-2 | -5.701E-3 | 4.399E-2 | -7.447E0 | 3.291E3