## Sheet1
采样日期：2025-06-02 23:25:45.366
Freq(Hz) | Zre(3)(Ω) | Zim(3)(Ω) | Z(3)(Ω) | phase(3)(°) | E(3)(mV)
2E3 | 2.603E-2 | 2.814E-3 | 2.618E-2 | 6.169E0 | 3.303E3
1.5E3 | 2.627E-2 | 1.559E-3 | 2.631E-2 | 3.397E0 | 3.303E3
1.125E3 | 2.661E-2 | 3.603E-4 | 2.661E-2 | 7.758E-1 | 3.303E3
8.434E2 | 2.694E-2 | -4.026E-4 | 2.694E-2 | -8.562E-1 | 3.303E3
6.325E2 | 2.738E-2 | -1.151E-3 | 2.74E-2 | -2.408E0 | 3.303E3
4.743E2 | 2.789E-2 | -1.748E-3 | 2.795E-2 | -3.586E0 | 3.304E3
3.557E2 | 2.843E-2 | -2.216E-3 | 2.852E-2 | -4.456E0 | 3.304E3
2.667E2 | 2.901E-2 | -2.59E-3 | 2.912E-2 | -5.102E0 | 3.304E3
2E2 | 2.967E-2 | -2.88E-3 | 2.981E-2 | -5.545E0 | 3.304E3
1.5E2 | 3.035E-2 | -3.098E-3 | 3.05E-2 | -5.829E0 | 3.304E3
1.125E2 | 3.1E-2 | -3.205E-3 | 3.116E-2 | -5.904E0 | 3.304E3
8.434E1 | 3.174E-2 | -3.262E-3 | 3.191E-2 | -5.867E0 | 3.304E3
6.325E1 | 3.245E-2 | -3.225E-3 | 3.261E-2 | -5.675E0 | 3.304E3
4.743E1 | 3.311E-2 | -3.15E-3 | 3.326E-2 | -5.434E0 | 3.304E3
3.557E1 | 3.367E-2 | -3.029E-3 | 3.381E-2 | -5.14E0 | 3.304E3
2.667E1 | 3.415E-2 | -2.876E-3 | 3.427E-2 | -4.814E0 | 3.303E3
2E1 | 3.454E-2 | -2.688E-3 | 3.465E-2 | -4.449E0 | 3.303E3
1.5E1 | 3.515E-2 | -2.584E-3 | 3.525E-2 | -4.204E0 | 3.303E3
1.125E1 | 3.548E-2 | -2.511E-3 | 3.557E-2 | -4.048E0 | 3.306E3
8.434E0 | 3.589E-2 | -2.34E-3 | 3.597E-2 | -3.73E0 | 3.308E3
6.325E0 | 3.625E-2 | -2.315E-3 | 3.632E-2 | -3.654E0 | 3.307E3
4.743E0 | 3.658E-2 | -2.332E-3 | 3.666E-2 | -3.647E0 | 3.307E3
3.557E0 | 3.695E-2 | -2.278E-3 | 3.702E-2 | -3.529E0 | 3.306E3
2.667E0 | 3.723E-2 | -2.373E-3 | 3.731E-2 | -3.646E0 | 3.306E3
2E0 | 3.76E-2 | -2.48E-3 | 3.769E-2 | -3.773E0 | 3.305E3
1.5E0 | 3.799E-2 | -2.55E-3 | 3.807E-2 | -3.84E0 | 3.305E3
1.125E0 | 3.836E-2 | -2.753E-3 | 3.846E-2 | -4.105E0 | 3.305E3
8.434E-1 | 3.884E-2 | -2.99E-3 | 3.896E-2 | -4.402E0 | 3.305E3
6.325E-1 | 3.923E-2 | -3.215E-3 | 3.937E-2 | -4.684E0 | 3.305E3
4.743E-1 | 3.972E-2 | -3.56E-3 | 3.988E-2 | -5.121E0 | 3.305E3
3.557E-1 | 4.037E-2 | -3.994E-3 | 4.057E-2 | -5.65E0 | 3.305E3
2.667E-1 | 4.115E-2 | -4.453E-3 | 4.139E-2 | -6.176E0 | 3.305E3
2E-1 | 4.158E-2 | -5.191E-3 | 4.19E-2 | -7.117E0 | 3.305E3
1.5E-1 | 4.234E-2 | -5.905E-3 | 4.275E-2 | -7.939E0 | 3.305E3
1.125E-1 | 4.346E-2 | -6.929E-3 | 4.401E-2 | -9.058E0 | 3.306E3