## Sheet1
采样日期：2025-06-02 23:55:46.127
Freq(Hz) | Zre(3)(Ω) | Zim(3)(Ω) | Z(3)(Ω) | phase(3)(°) | E(3)(mV)
2E3 | 2.603E-2 | 2.854E-3 | 2.618E-2 | 6.258E0 | 3.275E3
1.5E3 | 2.623E-2 | 1.567E-3 | 2.628E-2 | 3.419E0 | 3.276E3
1.125E3 | 2.658E-2 | 3.727E-4 | 2.658E-2 | 8.035E-1 | 3.276E3
8.434E2 | 2.686E-2 | -4.662E-4 | 2.686E-2 | -9.944E-1 | 3.276E3
6.325E2 | 2.736E-2 | -1.122E-3 | 2.738E-2 | -2.348E0 | 3.276E3
4.743E2 | 2.786E-2 | -1.727E-3 | 2.791E-2 | -3.547E0 | 3.276E3
3.557E2 | 2.842E-2 | -2.172E-3 | 2.85E-2 | -4.37E0 | 3.276E3
2.667E2 | 2.899E-2 | -2.547E-3 | 2.91E-2 | -5.022E0 | 3.276E3
2E2 | 2.962E-2 | -2.858E-3 | 2.976E-2 | -5.511E0 | 3.276E3
1.5E2 | 3.03E-2 | -3.079E-3 | 3.046E-2 | -5.802E0 | 3.276E3
1.125E2 | 3.123E-2 | -2.832E-3 | 3.136E-2 | -5.18E0 | 3.276E3
8.434E1 | 3.17E-2 | -3.146E-3 | 3.186E-2 | -5.668E0 | 3.276E3
6.325E1 | 3.235E-2 | -3.16E-3 | 3.25E-2 | -5.58E0 | 3.276E3
4.743E1 | 3.302E-2 | -3.099E-3 | 3.316E-2 | -5.362E0 | 3.276E3
3.557E1 | 3.356E-2 | -2.948E-3 | 3.369E-2 | -5.02E0 | 3.276E3
2.667E1 | 3.408E-2 | -2.817E-3 | 3.419E-2 | -4.725E0 | 3.276E3
2E1 | 3.446E-2 | -2.914E-3 | 3.458E-2 | -4.834E0 | 3.275E3
1.5E1 | 3.494E-2 | -2.554E-3 | 3.503E-2 | -4.18E0 | 3.276E3
1.125E1 | 3.538E-2 | -2.419E-3 | 3.547E-2 | -3.911E0 | 3.278E3
8.434E0 | 3.579E-2 | -2.322E-3 | 3.587E-2 | -3.712E0 | 3.28E3
6.325E0 | 3.615E-2 | -2.26E-3 | 3.622E-2 | -3.576E0 | 3.28E3
4.743E0 | 3.644E-2 | -2.215E-3 | 3.651E-2 | -3.479E0 | 3.279E3
3.557E0 | 3.68E-2 | -2.234E-3 | 3.686E-2 | -3.474E0 | 3.279E3
2.667E0 | 3.717E-2 | -2.303E-3 | 3.724E-2 | -3.545E0 | 3.278E3
2E0 | 3.749E-2 | -2.365E-3 | 3.756E-2 | -3.61E0 | 3.278E3
1.5E0 | 3.788E-2 | -2.401E-3 | 3.796E-2 | -3.627E0 | 3.278E3
1.125E0 | 3.819E-2 | -2.623E-3 | 3.828E-2 | -3.929E0 | 3.278E3
8.434E-1 | 3.869E-2 | -2.687E-3 | 3.878E-2 | -3.973E0 | 3.278E3
6.325E-1 | 3.915E-2 | -2.947E-3 | 3.926E-2 | -4.304E0 | 3.277E3
4.743E-1 | 3.959E-2 | -3.18E-3 | 3.971E-2 | -4.593E0 | 3.277E3
3.557E-1 | 4.01E-2 | -3.492E-3 | 4.025E-2 | -4.977E0 | 3.278E3
2.667E-1 | 4.082E-2 | -3.872E-3 | 4.101E-2 | -5.418E0 | 3.278E3
2E-1 | 4.146E-2 | -4.335E-3 | 4.169E-2 | -5.969E0 | 3.278E3
1.5E-1 | 4.215E-2 | -4.892E-3 | 4.244E-2 | -6.619E0 | 3.278E3
1.125E-1 | 4.306E-2 | -5.693E-3 | 4.343E-2 | -7.533E0 | 3.279E3