## Sheet1
采样日期：2025-06-03 00:10:46.576
Freq(Hz) | Zre(3)(Ω) | Zim(3)(Ω) | Z(3)(Ω) | phase(3)(°) | E(3)(mV)
2E3 | 2.602E-2 | 2.815E-3 | 2.617E-2 | 6.176E0 | 3.286E3
1.5E3 | 2.627E-2 | 1.564E-3 | 2.632E-2 | 3.407E0 | 3.286E3
1.125E3 | 2.652E-2 | 3.801E-4 | 2.652E-2 | 8.212E-1 | 3.286E3
8.434E2 | 2.698E-2 | -4.59E-4 | 2.699E-2 | -9.745E-1 | 3.286E3
6.325E2 | 2.739E-2 | -1.157E-3 | 2.741E-2 | -2.418E0 | 3.286E3
4.743E2 | 2.786E-2 | -1.778E-3 | 2.792E-2 | -3.651E0 | 3.286E3
3.557E2 | 2.844E-2 | -2.25E-3 | 2.853E-2 | -4.523E0 | 3.286E3
2.667E2 | 2.901E-2 | -2.621E-3 | 2.913E-2 | -5.161E0 | 3.287E3
2E2 | 2.965E-2 | -2.931E-3 | 2.98E-2 | -5.645E0 | 3.287E3
1.5E2 | 3.032E-2 | -3.149E-3 | 3.048E-2 | -5.93E0 | 3.287E3
1.125E2 | 3.112E-2 | -3.317E-3 | 3.13E-2 | -6.083E0 | 3.287E3
8.434E1 | 3.179E-2 | -3.304E-3 | 3.196E-2 | -5.933E0 | 3.286E3
6.325E1 | 3.248E-2 | -3.255E-3 | 3.265E-2 | -5.722E0 | 3.287E3
4.743E1 | 3.312E-2 | -3.186E-3 | 3.327E-2 | -5.495E0 | 3.286E3
3.557E1 | 3.372E-2 | -3.102E-3 | 3.387E-2 | -5.256E0 | 3.286E3
2.667E1 | 3.428E-2 | -2.937E-3 | 3.441E-2 | -4.896E0 | 3.286E3
2E1 | 3.474E-2 | -2.846E-3 | 3.486E-2 | -4.682E0 | 3.286E3
1.5E1 | 3.516E-2 | -2.618E-3 | 3.526E-2 | -4.259E0 | 3.286E3
1.125E1 | 3.56E-2 | -2.517E-3 | 3.569E-2 | -4.044E0 | 3.289E3
8.434E0 | 3.599E-2 | -2.386E-3 | 3.607E-2 | -3.793E0 | 3.291E3
6.325E0 | 3.638E-2 | -2.32E-3 | 3.645E-2 | -3.649E0 | 3.29E3
4.743E0 | 3.672E-2 | -2.306E-3 | 3.68E-2 | -3.592E0 | 3.289E3
3.557E0 | 3.708E-2 | -2.308E-3 | 3.715E-2 | -3.561E0 | 3.289E3
2.667E0 | 3.741E-2 | -2.368E-3 | 3.749E-2 | -3.622E0 | 3.288E3
2E0 | 3.777E-2 | -2.427E-3 | 3.785E-2 | -3.677E0 | 3.288E3
1.5E0 | 3.807E-2 | -2.499E-3 | 3.815E-2 | -3.756E0 | 3.288E3
1.125E0 | 3.845E-2 | -2.647E-3 | 3.855E-2 | -3.937E0 | 3.288E3
8.434E-1 | 3.891E-2 | -2.842E-3 | 3.901E-2 | -4.178E0 | 3.288E3
6.325E-1 | 3.936E-2 | -3.105E-3 | 3.948E-2 | -4.511E0 | 3.288E3
4.743E-1 | 3.975E-2 | -3.374E-3 | 3.989E-2 | -4.852E0 | 3.288E3
3.557E-1 | 4.036E-2 | -3.795E-3 | 4.054E-2 | -5.371E0 | 3.287E3
2.667E-1 | 4.073E-2 | -4.276E-3 | 4.096E-2 | -5.993E0 | 3.287E3
2E-1 | 4.162E-2 | -4.891E-3 | 4.191E-2 | -6.702E0 | 3.288E3
1.5E-1 | 4.235E-2 | -5.494E-3 | 4.27E-2 | -7.392E0 | 3.288E3
1.125E-1 | 4.324E-2 | -6.361E-3 | 4.371E-2 | -8.368E0 | 3.288E3