## Sheet1
采样日期：2025-06-03 00:40:47.278
Freq(Hz) | Zre(3)(Ω) | Zim(3)(Ω) | Z(3)(Ω) | phase(3)(°) | E(3)(mV)
2E3 | 2.603E-2 | 2.853E-3 | 2.619E-2 | 6.255E0 | 3.269E3
1.5E3 | 2.622E-2 | 1.576E-3 | 2.626E-2 | 3.439E0 | 3.269E3
1.125E3 | 2.653E-2 | 3.976E-4 | 2.654E-2 | 8.585E-1 | 3.269E3
8.434E2 | 2.699E-2 | -4.664E-4 | 2.699E-2 | -9.902E-1 | 3.269E3
6.325E2 | 2.738E-2 | -1.112E-3 | 2.741E-2 | -2.325E0 | 3.269E3
4.743E2 | 2.783E-2 | -1.72E-3 | 2.788E-2 | -3.537E0 | 3.269E3
3.557E2 | 2.839E-2 | -2.182E-3 | 2.847E-2 | -4.395E0 | 3.269E3
2.667E2 | 2.902E-2 | -2.554E-3 | 2.913E-2 | -5.03E0 | 3.27E3
2E2 | 2.961E-2 | -2.871E-3 | 2.975E-2 | -5.538E0 | 3.269E3
1.5E2 | 3.028E-2 | -3.074E-3 | 3.044E-2 | -5.795E0 | 3.27E3
1.125E2 | 3.076E-2 | -3.14E-3 | 3.092E-2 | -5.828E0 | 3.27E3
8.434E1 | 3.17E-2 | -3.215E-3 | 3.187E-2 | -5.79E0 | 3.27E3
6.325E1 | 3.236E-2 | -3.166E-3 | 3.252E-2 | -5.588E0 | 3.27E3
4.743E1 | 3.297E-2 | -3.131E-3 | 3.312E-2 | -5.424E0 | 3.269E3
3.557E1 | 3.356E-2 | -2.998E-3 | 3.369E-2 | -5.105E0 | 3.27E3
2.667E1 | 3.411E-2 | -2.865E-3 | 3.423E-2 | -4.802E0 | 3.27E3
2E1 | 3.47E-2 | -2.538E-3 | 3.479E-2 | -4.183E0 | 3.269E3
1.5E1 | 3.497E-2 | -2.593E-3 | 3.507E-2 | -4.24E0 | 3.27E3
1.125E1 | 3.541E-2 | -2.455E-3 | 3.549E-2 | -3.966E0 | 3.272E3
8.434E0 | 3.579E-2 | -2.345E-3 | 3.586E-2 | -3.749E0 | 3.274E3
6.325E0 | 3.617E-2 | -2.279E-3 | 3.624E-2 | -3.606E0 | 3.274E3
4.743E0 | 3.65E-2 | -2.226E-3 | 3.657E-2 | -3.489E0 | 3.273E3
3.557E0 | 3.683E-2 | -2.223E-3 | 3.69E-2 | -3.453E0 | 3.272E3
2.667E0 | 3.716E-2 | -2.27E-3 | 3.723E-2 | -3.496E0 | 3.272E3
2E0 | 3.753E-2 | -2.359E-3 | 3.76E-2 | -3.596E0 | 3.271E3
1.5E0 | 3.789E-2 | -2.379E-3 | 3.796E-2 | -3.593E0 | 3.271E3
1.125E0 | 3.822E-2 | -2.535E-3 | 3.831E-2 | -3.794E0 | 3.271E3
8.434E-1 | 3.874E-2 | -2.699E-3 | 3.883E-2 | -3.985E0 | 3.271E3
6.325E-1 | 3.914E-2 | -2.893E-3 | 3.925E-2 | -4.227E0 | 3.271E3
4.743E-1 | 3.967E-2 | -3.086E-3 | 3.979E-2 | -4.448E0 | 3.271E3
3.557E-1 | 4.011E-2 | -3.447E-3 | 4.026E-2 | -4.912E0 | 3.271E3
2.667E-1 | 4.073E-2 | -3.687E-3 | 4.09E-2 | -5.173E0 | 3.271E3
2E-1 | 4.139E-2 | -4.174E-3 | 4.16E-2 | -5.758E0 | 3.271E3
1.5E-1 | 4.223E-2 | -4.805E-3 | 4.25E-2 | -6.491E0 | 3.272E3
1.125E-1 | 4.291E-2 | -5.409E-3 | 4.325E-2 | -7.184E0 | 3.272E3