## Sheet1
采样日期：2025-06-02 18:10:36.952
Freq(Hz) | Zre(3)(Ω) | Zim(3)(Ω) | Z(3)(Ω) | phase(3)(°) | E(3)(mV)
2E3 | 2.597E-2 | 2.689E-3 | 2.611E-2 | 5.912E0 | 3.489E3
1.5E3 | 2.624E-2 | 1.436E-3 | 2.628E-2 | 3.133E0 | 3.49E3
1.125E3 | 2.658E-2 | 2.177E-4 | 2.658E-2 | 4.693E-1 | 3.49E3
8.434E2 | 2.7E-2 | -5.681E-4 | 2.7E-2 | -1.206E0 | 3.49E3
6.325E2 | 2.743E-2 | -1.304E-3 | 2.746E-2 | -2.721E0 | 3.49E3
4.743E2 | 2.796E-2 | -1.901E-3 | 2.803E-2 | -3.888E0 | 3.49E3
3.557E2 | 2.855E-2 | -2.343E-3 | 2.865E-2 | -4.691E0 | 3.49E3
2.667E2 | 2.919E-2 | -2.696E-3 | 2.931E-2 | -5.277E0 | 3.49E3
2E2 | 2.983E-2 | -3.023E-3 | 2.998E-2 | -5.787E0 | 3.49E3
1.5E2 | 3.054E-2 | -3.19E-3 | 3.07E-2 | -5.965E0 | 3.49E3
1.125E2 | 3.12E-2 | -3.31E-3 | 3.137E-2 | -6.056E0 | 3.49E3
8.434E1 | 3.198E-2 | -3.315E-3 | 3.215E-2 | -5.918E0 | 3.49E3
6.325E1 | 3.261E-2 | -3.286E-3 | 3.278E-2 | -5.754E0 | 3.49E3
4.743E1 | 3.326E-2 | -3.259E-3 | 3.342E-2 | -5.596E0 | 3.49E3
3.557E1 | 3.385E-2 | -3.142E-3 | 3.4E-2 | -5.303E0 | 3.49E3
2.667E1 | 3.435E-2 | -3.113E-3 | 3.449E-2 | -5.179E0 | 3.49E3
2E1 | 3.484E-2 | -3.099E-3 | 3.498E-2 | -5.083E0 | 3.49E3
1.5E1 | 3.538E-2 | -2.956E-3 | 3.55E-2 | -4.776E0 | 3.491E3
1.125E1 | 3.575E-2 | -2.95E-3 | 3.587E-2 | -4.717E0 | 3.493E3
8.434E0 | 3.617E-2 | -2.965E-3 | 3.629E-2 | -4.685E0 | 3.495E3
6.325E0 | 3.652E-2 | -3.067E-3 | 3.665E-2 | -4.801E0 | 3.495E3
4.743E0 | 3.688E-2 | -3.269E-3 | 3.703E-2 | -5.065E0 | 3.494E3
3.557E0 | 3.723E-2 | -3.561E-3 | 3.74E-2 | -5.463E0 | 3.493E3
2.667E0 | 3.759E-2 | -4.049E-3 | 3.781E-2 | -6.147E0 | 3.493E3
2E0 | 3.796E-2 | -4.685E-3 | 3.825E-2 | -7.036E0 | 3.493E3
1.5E0 | 3.844E-2 | -5.606E-3 | 3.885E-2 | -8.297E0 | 3.493E3
1.125E0 | 3.89E-2 | -6.741E-3 | 3.948E-2 | -9.832E0 | 3.493E3
8.434E-1 | 3.958E-2 | -8.24E-3 | 4.043E-2 | -1.176E1 | 3.493E3
6.325E-1 | 4.034E-2 | -1.022E-2 | 4.161E-2 | -1.422E1 | 3.493E3
4.743E-1 | 4.127E-2 | -1.277E-2 | 4.32E-2 | -1.72E1 | 3.493E3
3.557E-1 | 4.239E-2 | -1.609E-2 | 4.534E-2 | -2.078E1 | 3.494E3
2.667E-1 | 4.373E-2 | -2.033E-2 | 4.822E-2 | -2.493E1 | 3.494E3
2E-1 | 4.567E-2 | -2.58E-2 | 5.245E-2 | -2.946E1 | 3.495E3
1.5E-1 | 4.788E-2 | -3.266E-2 | 5.796E-2 | -3.43E1 | 3.496E3
1.125E-1 | 5.083E-2 | -4.169E-2 | 6.574E-2 | -3.935E1 | 3.498E3