## Sheet1
采样日期：2025-06-03 00:55:47.657
Freq(Hz) | Zre(3)(Ω) | Zim(3)(Ω) | Z(3)(Ω) | phase(3)(°) | E(3)(mV)
2E3 | 2.602E-2 | 2.808E-3 | 2.617E-2 | 6.159E0 | 3.276E3
1.5E3 | 2.628E-2 | 1.555E-3 | 2.633E-2 | 3.387E0 | 3.276E3
1.125E3 | 2.655E-2 | 3.507E-4 | 2.655E-2 | 7.569E-1 | 3.276E3
8.434E2 | 2.69E-2 | -4.383E-4 | 2.691E-2 | -9.334E-1 | 3.276E3
6.325E2 | 2.74E-2 | -1.167E-3 | 2.743E-2 | -2.438E0 | 3.276E3
4.743E2 | 2.788E-2 | -1.788E-3 | 2.793E-2 | -3.669E0 | 3.276E3
3.557E2 | 2.843E-2 | -2.226E-3 | 2.851E-2 | -4.478E0 | 3.276E3
2.667E2 | 2.901E-2 | -2.627E-3 | 2.912E-2 | -5.174E0 | 3.276E3
2E2 | 2.967E-2 | -2.943E-3 | 2.982E-2 | -5.664E0 | 3.276E3
1.5E2 | 3.037E-2 | -3.159E-3 | 3.053E-2 | -5.938E0 | 3.276E3
1.125E2 | 3.098E-2 | -3.303E-3 | 3.115E-2 | -6.086E0 | 3.276E3
8.434E1 | 3.183E-2 | -3.308E-3 | 3.2E-2 | -5.934E0 | 3.276E3
6.325E1 | 3.253E-2 | -3.296E-3 | 3.269E-2 | -5.786E0 | 3.276E3
4.743E1 | 3.316E-2 | -3.228E-3 | 3.332E-2 | -5.56E0 | 3.276E3
3.557E1 | 3.381E-2 | -3.082E-3 | 3.395E-2 | -5.209E0 | 3.276E3
2.667E1 | 3.431E-2 | -2.948E-3 | 3.444E-2 | -4.911E0 | 3.276E3
2E1 | 3.478E-2 | -2.959E-3 | 3.491E-2 | -4.863E0 | 3.276E3
1.5E1 | 3.526E-2 | -2.667E-3 | 3.536E-2 | -4.326E0 | 3.276E3
1.125E1 | 3.569E-2 | -2.57E-3 | 3.579E-2 | -4.119E0 | 3.279E3
8.434E0 | 3.614E-2 | -2.406E-3 | 3.622E-2 | -3.809E0 | 3.28E3
6.325E0 | 3.649E-2 | -2.361E-3 | 3.657E-2 | -3.702E0 | 3.28E3
4.743E0 | 3.684E-2 | -2.307E-3 | 3.691E-2 | -3.584E0 | 3.279E3
3.557E0 | 3.718E-2 | -2.315E-3 | 3.725E-2 | -3.563E0 | 3.279E3
2.667E0 | 3.751E-2 | -2.328E-3 | 3.758E-2 | -3.551E0 | 3.278E3
2E0 | 3.785E-2 | -2.43E-3 | 3.793E-2 | -3.674E0 | 3.278E3
1.5E0 | 3.817E-2 | -2.527E-3 | 3.826E-2 | -3.787E0 | 3.278E3
1.125E0 | 3.861E-2 | -2.7E-3 | 3.871E-2 | -4E0 | 3.277E3
8.434E-1 | 3.9E-2 | -2.796E-3 | 3.91E-2 | -4.101E0 | 3.277E3
6.325E-1 | 3.94E-2 | -3.047E-3 | 3.952E-2 | -4.422E0 | 3.277E3
4.743E-1 | 3.985E-2 | -3.363E-3 | 3.999E-2 | -4.824E0 | 3.277E3
3.557E-1 | 4.042E-2 | -3.705E-3 | 4.059E-2 | -5.237E0 | 3.277E3
2.667E-1 | 4.101E-2 | -4.166E-3 | 4.122E-2 | -5.801E0 | 3.277E3
2E-1 | 4.159E-2 | -4.738E-3 | 4.186E-2 | -6.499E0 | 3.277E3
1.5E-1 | 4.24E-2 | -5.25E-3 | 4.272E-2 | -7.059E0 | 3.277E3
1.125E-1 | 4.317E-2 | -5.887E-3 | 4.357E-2 | -7.765E0 | 3.278E3