## Sheet1
采样日期：2025-06-03 01:25:48.714
Freq(Hz) | Zre(3)(Ω) | Zim(3)(Ω) | Z(3)(Ω) | phase(3)(°) | E(3)(mV)
2E3 | 2.599E-2 | 2.835E-3 | 2.614E-2 | 6.225E0 | 3.267E3
1.5E3 | 2.626E-2 | 1.599E-3 | 2.63E-2 | 3.486E0 | 3.267E3
1.125E3 | 2.658E-2 | 3.9E-4 | 2.658E-2 | 8.408E-1 | 3.267E3
8.434E2 | 2.689E-2 | -4.81E-4 | 2.689E-2 | -1.025E0 | 3.267E3
6.325E2 | 2.737E-2 | -1.153E-3 | 2.739E-2 | -2.413E0 | 3.267E3
4.743E2 | 2.784E-2 | -1.732E-3 | 2.79E-2 | -3.559E0 | 3.267E3
3.557E2 | 2.838E-2 | -2.191E-3 | 2.846E-2 | -4.416E0 | 3.268E3
2.667E2 | 2.898E-2 | -2.575E-3 | 2.909E-2 | -5.077E0 | 3.268E3
2E2 | 2.962E-2 | -2.857E-3 | 2.976E-2 | -5.509E0 | 3.268E3
1.5E2 | 3.027E-2 | -3.087E-3 | 3.043E-2 | -5.824E0 | 3.268E3
1.125E2 | 3.089E-2 | -3.107E-3 | 3.105E-2 | -5.743E0 | 3.268E3
8.434E1 | 3.168E-2 | -3.243E-3 | 3.184E-2 | -5.846E0 | 3.268E3
6.325E1 | 3.239E-2 | -3.187E-3 | 3.254E-2 | -5.62E0 | 3.268E3
4.743E1 | 3.299E-2 | -3.093E-3 | 3.314E-2 | -5.356E0 | 3.268E3
3.557E1 | 3.354E-2 | -2.985E-3 | 3.368E-2 | -5.084E0 | 3.268E3
2.667E1 | 3.41E-2 | -2.885E-3 | 3.422E-2 | -4.836E0 | 3.268E3
2E1 | 3.443E-2 | -2.877E-3 | 3.455E-2 | -4.776E0 | 3.268E3
1.5E1 | 3.486E-2 | -2.511E-3 | 3.495E-2 | -4.121E0 | 3.268E3
1.125E1 | 3.538E-2 | -2.493E-3 | 3.547E-2 | -4.031E0 | 3.269E3
8.434E0 | 3.584E-2 | -2.359E-3 | 3.591E-2 | -3.766E0 | 3.271E3
6.325E0 | 3.615E-2 | -2.287E-3 | 3.622E-2 | -3.62E0 | 3.271E3
4.743E0 | 3.651E-2 | -2.27E-3 | 3.658E-2 | -3.557E0 | 3.27E3
3.557E0 | 3.691E-2 | -2.273E-3 | 3.698E-2 | -3.524E0 | 3.269E3
2.667E0 | 3.723E-2 | -2.314E-3 | 3.73E-2 | -3.557E0 | 3.269E3
2E0 | 3.755E-2 | -2.412E-3 | 3.762E-2 | -3.675E0 | 3.269E3
1.5E0 | 3.787E-2 | -2.515E-3 | 3.796E-2 | -3.799E0 | 3.269E3
1.125E0 | 3.828E-2 | -2.647E-3 | 3.837E-2 | -3.955E0 | 3.269E3
8.434E-1 | 3.879E-2 | -2.799E-3 | 3.889E-2 | -4.128E0 | 3.269E3
6.325E-1 | 3.929E-2 | -3.011E-3 | 3.941E-2 | -4.382E0 | 3.269E3
4.743E-1 | 3.973E-2 | -3.226E-3 | 3.986E-2 | -4.642E0 | 3.269E3
3.557E-1 | 4.027E-2 | -3.571E-3 | 4.042E-2 | -5.068E0 | 3.269E3
2.667E-1 | 4.092E-2 | -3.885E-3 | 4.11E-2 | -5.423E0 | 3.269E3
2E-1 | 4.156E-2 | -4.388E-3 | 4.179E-2 | -6.028E0 | 3.269E3
1.5E-1 | 4.232E-2 | -4.99E-3 | 4.261E-2 | -6.726E0 | 3.269E3
1.125E-1 | 4.321E-2 | -5.401E-3 | 4.354E-2 | -7.125E0 | 3.269E3