## Sheet1
采样日期：2025-06-03 01:40:49.428
Freq(Hz) | Zre(3)(Ω) | Zim(3)(Ω) | Z(3)(Ω) | phase(3)(°) | E(3)(mV)
2E3 | 2.603E-2 | 2.824E-3 | 2.619E-2 | 6.19E0 | 3.274E3
1.5E3 | 2.624E-2 | 1.544E-3 | 2.629E-2 | 3.367E0 | 3.274E3
1.125E3 | 2.658E-2 | 3.547E-4 | 2.658E-2 | 7.647E-1 | 3.274E3
8.434E2 | 2.687E-2 | -4.43E-4 | 2.688E-2 | -9.445E-1 | 3.274E3
6.325E2 | 2.738E-2 | -1.171E-3 | 2.741E-2 | -2.448E0 | 3.274E3
4.743E2 | 2.787E-2 | -1.756E-3 | 2.792E-2 | -3.606E0 | 3.274E3
3.557E2 | 2.844E-2 | -2.239E-3 | 2.853E-2 | -4.501E0 | 3.274E3
2.667E2 | 2.899E-2 | -2.626E-3 | 2.911E-2 | -5.176E0 | 3.274E3
2E2 | 2.966E-2 | -2.951E-3 | 2.981E-2 | -5.682E0 | 3.274E3
1.5E2 | 3.036E-2 | -3.194E-3 | 3.053E-2 | -6.005E0 | 3.274E3
1.125E2 | 3.111E-2 | -3.373E-3 | 3.13E-2 | -6.186E0 | 3.274E3
8.434E1 | 3.181E-2 | -3.325E-3 | 3.198E-2 | -5.967E0 | 3.274E3
6.325E1 | 3.249E-2 | -3.331E-3 | 3.266E-2 | -5.853E0 | 3.274E3
4.743E1 | 3.317E-2 | -3.28E-3 | 3.333E-2 | -5.647E0 | 3.274E3
3.557E1 | 3.375E-2 | -3.076E-3 | 3.389E-2 | -5.208E0 | 3.274E3
2.667E1 | 3.432E-2 | -2.979E-3 | 3.445E-2 | -4.961E0 | 3.274E3
2E1 | 3.482E-2 | -2.708E-3 | 3.493E-2 | -4.446E0 | 3.274E3
1.5E1 | 3.528E-2 | -2.657E-3 | 3.538E-2 | -4.308E0 | 3.274E3
1.125E1 | 3.569E-2 | -2.571E-3 | 3.579E-2 | -4.12E0 | 3.276E3
8.434E0 | 3.611E-2 | -2.405E-3 | 3.619E-2 | -3.81E0 | 3.278E3
6.325E0 | 3.651E-2 | -2.37E-3 | 3.659E-2 | -3.713E0 | 3.278E3
4.743E0 | 3.681E-2 | -2.356E-3 | 3.689E-2 | -3.662E0 | 3.277E3
3.557E0 | 3.716E-2 | -2.319E-3 | 3.723E-2 | -3.572E0 | 3.276E3
2.667E0 | 3.752E-2 | -2.398E-3 | 3.76E-2 | -3.656E0 | 3.276E3
2E0 | 3.788E-2 | -2.474E-3 | 3.796E-2 | -3.737E0 | 3.276E3
1.5E0 | 3.819E-2 | -2.503E-3 | 3.828E-2 | -3.75E0 | 3.275E3
1.125E0 | 3.852E-2 | -2.782E-3 | 3.862E-2 | -4.131E0 | 3.275E3
8.434E-1 | 3.905E-2 | -2.902E-3 | 3.915E-2 | -4.251E0 | 3.275E3
6.325E-1 | 3.949E-2 | -3.106E-3 | 3.961E-2 | -4.498E0 | 3.275E3
4.743E-1 | 4.004E-2 | -3.293E-3 | 4.017E-2 | -4.702E0 | 3.275E3
3.557E-1 | 4.056E-2 | -3.71E-3 | 4.073E-2 | -5.226E0 | 3.275E3
2.667E-1 | 4.114E-2 | -4.251E-3 | 4.135E-2 | -5.9E0 | 3.275E3
2E-1 | 4.176E-2 | -4.746E-3 | 4.202E-2 | -6.484E0 | 3.275E3
1.5E-1 | 4.246E-2 | -5.372E-3 | 4.28E-2 | -7.211E0 | 3.275E3
1.125E-1 | 4.329E-2 | -6.111E-3 | 4.372E-2 | -8.035E0 | 3.275E3