## Sheet1
采样日期：2025-06-03 02:10:50.501
Freq(Hz) | Zre(3)(Ω) | Zim(3)(Ω) | Z(3)(Ω) | phase(3)(°) | E(3)(mV)
2E3 | 2.597E-2 | 2.864E-3 | 2.613E-2 | 6.292E0 | 3.265E3
1.5E3 | 2.62E-2 | 1.597E-3 | 2.625E-2 | 3.489E0 | 3.265E3
1.125E3 | 2.657E-2 | 3.803E-4 | 2.657E-2 | 8.2E-1 | 3.266E3
8.434E2 | 2.691E-2 | -3.642E-4 | 2.692E-2 | -7.753E-1 | 3.265E3
6.325E2 | 2.735E-2 | -1.143E-3 | 2.738E-2 | -2.392E0 | 3.265E3
4.743E2 | 2.785E-2 | -1.704E-3 | 2.79E-2 | -3.502E0 | 3.266E3
3.557E2 | 2.838E-2 | -2.143E-3 | 2.846E-2 | -4.318E0 | 3.266E3
2.667E2 | 2.897E-2 | -2.553E-3 | 2.908E-2 | -5.036E0 | 3.266E3
2E2 | 2.961E-2 | -2.857E-3 | 2.975E-2 | -5.511E0 | 3.266E3
1.5E2 | 3.029E-2 | -3.065E-3 | 3.044E-2 | -5.778E0 | 3.266E3
1.125E2 | 3.098E-2 | -3.184E-3 | 3.114E-2 | -5.869E0 | 3.266E3
8.434E1 | 3.172E-2 | -3.224E-3 | 3.188E-2 | -5.804E0 | 3.266E3
6.325E1 | 3.232E-2 | -3.199E-3 | 3.248E-2 | -5.653E0 | 3.266E3
4.743E1 | 3.297E-2 | -3.108E-3 | 3.311E-2 | -5.386E0 | 3.266E3
3.557E1 | 3.355E-2 | -2.984E-3 | 3.368E-2 | -5.082E0 | 3.266E3
2.667E1 | 3.412E-2 | -2.881E-3 | 3.424E-2 | -4.827E0 | 3.266E3
2E1 | 3.456E-2 | -2.663E-3 | 3.466E-2 | -4.407E0 | 3.265E3
1.5E1 | 3.5E-2 | -2.645E-3 | 3.51E-2 | -4.321E0 | 3.266E3
1.125E1 | 3.543E-2 | -2.534E-3 | 3.552E-2 | -4.091E0 | 3.268E3
8.434E0 | 3.588E-2 | -2.397E-3 | 3.596E-2 | -3.822E0 | 3.27E3
6.325E0 | 3.623E-2 | -2.345E-3 | 3.631E-2 | -3.703E0 | 3.27E3
4.743E0 | 3.656E-2 | -2.317E-3 | 3.663E-2 | -3.627E0 | 3.269E3
3.557E0 | 3.694E-2 | -2.358E-3 | 3.702E-2 | -3.652E0 | 3.269E3
2.667E0 | 3.729E-2 | -2.395E-3 | 3.737E-2 | -3.675E0 | 3.268E3
2E0 | 3.765E-2 | -2.431E-3 | 3.773E-2 | -3.695E0 | 3.268E3
1.5E0 | 3.798E-2 | -2.567E-3 | 3.807E-2 | -3.867E0 | 3.267E3
1.125E0 | 3.84E-2 | -2.693E-3 | 3.85E-2 | -4.012E0 | 3.267E3
8.434E-1 | 3.891E-2 | -2.842E-3 | 3.901E-2 | -4.178E0 | 3.267E3
6.325E-1 | 3.935E-2 | -3.063E-3 | 3.947E-2 | -4.45E0 | 3.267E3
4.743E-1 | 3.988E-2 | -3.151E-3 | 4E-2 | -4.518E0 | 3.267E3
3.557E-1 | 4.039E-2 | -3.7E-3 | 4.056E-2 | -5.233E0 | 3.267E3
2.667E-1 | 4.114E-2 | -4.133E-3 | 4.134E-2 | -5.737E0 | 3.267E3
2E-1 | 4.181E-2 | -4.599E-3 | 4.206E-2 | -6.278E0 | 3.268E3
1.5E-1 | 4.259E-2 | -5.208E-3 | 4.291E-2 | -6.972E0 | 3.268E3
1.125E-1 | 4.372E-2 | -5.775E-3 | 4.41E-2 | -7.525E0 | 3.268E3