## Sheet1
采样日期：2025-06-03 02:25:51.090
Freq(Hz) | Zre(3)(Ω) | Zim(3)(Ω) | Z(3)(Ω) | phase(3)(°) | E(3)(mV)
2E3 | 2.602E-2 | 2.825E-3 | 2.617E-2 | 6.197E0 | 3.273E3
1.5E3 | 2.625E-2 | 1.545E-3 | 2.63E-2 | 3.368E0 | 3.273E3
1.125E3 | 2.657E-2 | 3.669E-4 | 2.657E-2 | 7.911E-1 | 3.273E3
8.434E2 | 2.7E-2 | -5.127E-4 | 2.701E-2 | -1.088E0 | 3.273E3
6.325E2 | 2.739E-2 | -1.176E-3 | 2.742E-2 | -2.458E0 | 3.273E3
4.743E2 | 2.787E-2 | -1.781E-3 | 2.793E-2 | -3.657E0 | 3.273E3
3.557E2 | 2.841E-2 | -2.238E-3 | 2.85E-2 | -4.503E0 | 3.273E3
2.667E2 | 2.903E-2 | -2.627E-3 | 2.915E-2 | -5.169E0 | 3.273E3
2E2 | 2.969E-2 | -2.96E-3 | 2.984E-2 | -5.694E0 | 3.273E3
1.5E2 | 3.037E-2 | -3.209E-3 | 3.054E-2 | -6.031E0 | 3.273E3
1.125E2 | 3.106E-2 | -3.38E-3 | 3.124E-2 | -6.21E0 | 3.273E3
8.434E1 | 3.184E-2 | -3.355E-3 | 3.201E-2 | -6.016E0 | 3.273E3
6.325E1 | 3.252E-2 | -3.401E-3 | 3.27E-2 | -5.97E0 | 3.273E3
4.743E1 | 3.318E-2 | -3.284E-3 | 3.334E-2 | -5.653E0 | 3.273E3
3.557E1 | 3.379E-2 | -3.158E-3 | 3.393E-2 | -5.34E0 | 3.273E3
2.667E1 | 3.439E-2 | -3.044E-3 | 3.452E-2 | -5.059E0 | 3.273E3
2E1 | 3.47E-2 | -2.812E-3 | 3.482E-2 | -4.633E0 | 3.273E3
1.5E1 | 3.534E-2 | -2.747E-3 | 3.545E-2 | -4.445E0 | 3.274E3
1.125E1 | 3.58E-2 | -2.614E-3 | 3.59E-2 | -4.175E0 | 3.275E3
8.434E0 | 3.622E-2 | -2.495E-3 | 3.63E-2 | -3.941E0 | 3.278E3
6.325E0 | 3.656E-2 | -2.419E-3 | 3.664E-2 | -3.784E0 | 3.277E3
4.743E0 | 3.697E-2 | -2.401E-3 | 3.705E-2 | -3.716E0 | 3.276E3
3.557E0 | 3.728E-2 | -2.406E-3 | 3.736E-2 | -3.693E0 | 3.276E3
2.667E0 | 3.765E-2 | -2.477E-3 | 3.774E-2 | -3.764E0 | 3.275E3
2E0 | 3.803E-2 | -2.496E-3 | 3.811E-2 | -3.755E0 | 3.275E3
1.5E0 | 3.838E-2 | -2.638E-3 | 3.847E-2 | -3.931E0 | 3.274E3
1.125E0 | 3.87E-2 | -2.776E-3 | 3.88E-2 | -4.103E0 | 3.274E3
8.434E-1 | 3.924E-2 | -2.96E-3 | 3.935E-2 | -4.314E0 | 3.274E3
6.325E-1 | 3.97E-2 | -3.194E-3 | 3.983E-2 | -4.599E0 | 3.274E3
4.743E-1 | 4.02E-2 | -3.594E-3 | 4.036E-2 | -5.109E0 | 3.274E3
3.557E-1 | 4.076E-2 | -3.905E-3 | 4.094E-2 | -5.473E0 | 3.274E3
2.667E-1 | 4.142E-2 | -4.4E-3 | 4.166E-2 | -6.063E0 | 3.274E3
2E-1 | 4.202E-2 | -4.978E-3 | 4.231E-2 | -6.756E0 | 3.274E3
1.5E-1 | 4.276E-2 | -5.608E-3 | 4.312E-2 | -7.473E0 | 3.274E3
1.125E-1 | 4.368E-2 | -6.375E-3 | 4.414E-2 | -8.304E0 | 3.275E3