## Sheet1
采样日期：2025-06-03 02:55:51.762
Freq(Hz) | Zre(3)(Ω) | Zim(3)(Ω) | Z(3)(Ω) | phase(3)(°) | E(3)(mV)
2E3 | 2.599E-2 | 2.852E-3 | 2.615E-2 | 6.262E0 | 3.261E3
1.5E3 | 2.619E-2 | 1.601E-3 | 2.624E-2 | 3.499E0 | 3.261E3
1.125E3 | 2.649E-2 | 4.305E-4 | 2.65E-2 | 9.31E-1 | 3.262E3
8.434E2 | 2.683E-2 | -2.834E-4 | 2.683E-2 | -6.051E-1 | 3.262E3
6.325E2 | 2.735E-2 | -1.119E-3 | 2.737E-2 | -2.342E0 | 3.262E3
4.743E2 | 2.783E-2 | -1.718E-3 | 2.788E-2 | -3.533E0 | 3.262E3
3.557E2 | 2.835E-2 | -2.153E-3 | 2.843E-2 | -4.343E0 | 3.262E3
2.667E2 | 2.89E-2 | -2.556E-3 | 2.902E-2 | -5.054E0 | 3.262E3
2E2 | 2.958E-2 | -2.831E-3 | 2.971E-2 | -5.468E0 | 3.262E3
1.5E2 | 3.021E-2 | -3.061E-3 | 3.036E-2 | -5.785E0 | 3.262E3
1.125E2 | 3.078E-2 | -3.146E-3 | 3.094E-2 | -5.834E0 | 3.262E3
8.434E1 | 3.16E-2 | -3.19E-3 | 3.176E-2 | -5.765E0 | 3.262E3
6.325E1 | 3.229E-2 | -3.199E-3 | 3.245E-2 | -5.658E0 | 3.262E3
4.743E1 | 3.289E-2 | -3.107E-3 | 3.304E-2 | -5.396E0 | 3.262E3
3.557E1 | 3.348E-2 | -2.961E-3 | 3.361E-2 | -5.055E0 | 3.262E3
2.667E1 | 3.397E-2 | -2.917E-3 | 3.41E-2 | -4.906E0 | 3.262E3
2E1 | 3.455E-2 | -2.78E-3 | 3.466E-2 | -4.6E0 | 3.262E3
1.5E1 | 3.493E-2 | -2.621E-3 | 3.502E-2 | -4.292E0 | 3.262E3
1.125E1 | 3.531E-2 | -2.515E-3 | 3.54E-2 | -4.075E0 | 3.265E3
8.434E0 | 3.581E-2 | -2.43E-3 | 3.59E-2 | -3.881E0 | 3.266E3
6.325E0 | 3.615E-2 | -2.365E-3 | 3.623E-2 | -3.744E0 | 3.266E3
4.743E0 | 3.648E-2 | -2.348E-3 | 3.656E-2 | -3.682E0 | 3.265E3
3.557E0 | 3.688E-2 | -2.36E-3 | 3.695E-2 | -3.662E0 | 3.265E3
2.667E0 | 3.722E-2 | -2.463E-3 | 3.73E-2 | -3.786E0 | 3.264E3
2E0 | 3.761E-2 | -2.509E-3 | 3.769E-2 | -3.816E0 | 3.264E3
1.5E0 | 3.8E-2 | -2.613E-3 | 3.809E-2 | -3.934E0 | 3.264E3
1.125E0 | 3.842E-2 | -2.78E-3 | 3.852E-2 | -4.138E0 | 3.264E3
8.434E-1 | 3.895E-2 | -2.922E-3 | 3.906E-2 | -4.29E0 | 3.264E3
6.325E-1 | 3.941E-2 | -3.256E-3 | 3.954E-2 | -4.723E0 | 3.264E3
4.743E-1 | 4.002E-2 | -3.529E-3 | 4.017E-2 | -5.039E0 | 3.264E3
3.557E-1 | 4.064E-2 | -3.914E-3 | 4.082E-2 | -5.501E0 | 3.264E3
2.667E-1 | 4.127E-2 | -4.267E-3 | 4.149E-2 | -5.902E0 | 3.264E3
2E-1 | 4.212E-2 | -4.757E-3 | 4.239E-2 | -6.442E0 | 3.264E3
1.5E-1 | 4.298E-2 | -5.322E-3 | 4.331E-2 | -7.059E0 | 3.265E3
1.125E-1 | 4.405E-2 | -6.07E-3 | 4.446E-2 | -7.846E0 | 3.265E3