## Sheet1
采样日期：2025-06-03 03:10:52.611
Freq(Hz) | Zre(3)(Ω) | Zim(3)(Ω) | Z(3)(Ω) | phase(3)(°) | E(3)(mV)
2E3 | 2.601E-2 | 2.824E-3 | 2.616E-2 | 6.196E0 | 3.271E3
1.5E3 | 2.623E-2 | 1.56E-3 | 2.627E-2 | 3.403E0 | 3.271E3
1.125E3 | 2.653E-2 | 3.499E-4 | 2.653E-2 | 7.555E-1 | 3.271E3
8.434E2 | 2.695E-2 | -4.42E-4 | 2.695E-2 | -9.396E-1 | 3.271E3
6.325E2 | 2.737E-2 | -1.173E-3 | 2.739E-2 | -2.454E0 | 3.271E3
4.743E2 | 2.785E-2 | -1.78E-3 | 2.79E-2 | -3.656E0 | 3.271E3
3.557E2 | 2.843E-2 | -2.237E-3 | 2.852E-2 | -4.499E0 | 3.271E3
2.667E2 | 2.901E-2 | -2.654E-3 | 2.913E-2 | -5.227E0 | 3.271E3
2E2 | 2.967E-2 | -2.97E-3 | 2.982E-2 | -5.716E0 | 3.271E3
1.5E2 | 3.037E-2 | -3.179E-3 | 3.054E-2 | -5.976E0 | 3.271E3
1.125E2 | 3.111E-2 | -3.317E-3 | 3.129E-2 | -6.085E0 | 3.271E3
8.434E1 | 3.179E-2 | -3.407E-3 | 3.197E-2 | -6.118E0 | 3.271E3
6.325E1 | 3.254E-2 | -3.357E-3 | 3.271E-2 | -5.891E0 | 3.271E3
4.743E1 | 3.321E-2 | -3.346E-3 | 3.338E-2 | -5.754E0 | 3.271E3
3.557E1 | 3.385E-2 | -3.189E-3 | 3.4E-2 | -5.382E0 | 3.271E3
2.667E1 | 3.435E-2 | -3.058E-3 | 3.449E-2 | -5.086E0 | 3.271E3
2E1 | 3.498E-2 | -2.763E-3 | 3.509E-2 | -4.518E0 | 3.271E3
1.5E1 | 3.531E-2 | -2.717E-3 | 3.542E-2 | -4.4E0 | 3.271E3
1.125E1 | 3.578E-2 | -2.632E-3 | 3.588E-2 | -4.207E0 | 3.274E3
8.434E0 | 3.622E-2 | -2.544E-3 | 3.631E-2 | -4.017E0 | 3.276E3
6.325E0 | 3.66E-2 | -2.452E-3 | 3.668E-2 | -3.832E0 | 3.275E3
4.743E0 | 3.699E-2 | -2.431E-3 | 3.707E-2 | -3.761E0 | 3.274E3
3.557E0 | 3.731E-2 | -2.46E-3 | 3.739E-2 | -3.772E0 | 3.274E3
2.667E0 | 3.769E-2 | -2.502E-3 | 3.778E-2 | -3.797E0 | 3.273E3
2E0 | 3.807E-2 | -2.572E-3 | 3.816E-2 | -3.865E0 | 3.273E3
1.5E0 | 3.841E-2 | -2.733E-3 | 3.851E-2 | -4.07E0 | 3.273E3
1.125E0 | 3.881E-2 | -2.885E-3 | 3.891E-2 | -4.252E0 | 3.273E3
8.434E-1 | 3.933E-2 | -3.05E-3 | 3.945E-2 | -4.434E0 | 3.272E3
6.325E-1 | 3.983E-2 | -3.281E-3 | 3.997E-2 | -4.709E0 | 3.272E3
4.743E-1 | 4.019E-2 | -3.719E-3 | 4.036E-2 | -5.287E0 | 3.272E3
3.557E-1 | 4.089E-2 | -4.061E-3 | 4.109E-2 | -5.672E0 | 3.272E3
2.667E-1 | 4.144E-2 | -4.604E-3 | 4.17E-2 | -6.34E0 | 3.272E3
2E-1 | 4.22E-2 | -5.151E-3 | 4.251E-2 | -6.96E0 | 3.272E3
1.5E-1 | 4.314E-2 | -5.845E-3 | 4.353E-2 | -7.717E0 | 3.272E3
1.125E-1 | 4.394E-2 | -6.707E-3 | 4.445E-2 | -8.678E0 | 3.273E3