## Sheet1
采样日期：2025-06-03 03:55:54.498
Freq(Hz) | Zre(3)(Ω) | Zim(3)(Ω) | Z(3)(Ω) | phase(3)(°) | E(3)(mV)
2E3 | 2.597E-2 | 2.847E-3 | 2.613E-2 | 6.254E0 | 3.271E3
1.5E3 | 2.621E-2 | 1.572E-3 | 2.626E-2 | 3.432E0 | 3.271E3
1.125E3 | 2.653E-2 | 3.526E-4 | 2.653E-2 | 7.615E-1 | 3.271E3
8.434E2 | 2.694E-2 | -5.219E-4 | 2.695E-2 | -1.11E0 | 3.271E3
6.325E2 | 2.737E-2 | -1.184E-3 | 2.739E-2 | -2.477E0 | 3.271E3
4.743E2 | 2.784E-2 | -1.792E-3 | 2.79E-2 | -3.682E0 | 3.271E3
3.557E2 | 2.84E-2 | -2.265E-3 | 2.849E-2 | -4.561E0 | 3.271E3
2.667E2 | 2.902E-2 | -2.664E-3 | 2.914E-2 | -5.246E0 | 3.271E3
2E2 | 2.964E-2 | -3.003E-3 | 2.979E-2 | -5.785E0 | 3.271E3
1.5E2 | 3.038E-2 | -3.205E-3 | 3.054E-2 | -6.023E0 | 3.271E3
1.125E2 | 3.09E-2 | -3.285E-3 | 3.107E-2 | -6.068E0 | 3.271E3
8.434E1 | 3.186E-2 | -3.445E-3 | 3.205E-2 | -6.17E0 | 3.271E3
6.325E1 | 3.258E-2 | -3.428E-3 | 3.276E-2 | -6.007E0 | 3.271E3
4.743E1 | 3.327E-2 | -3.351E-3 | 3.343E-2 | -5.752E0 | 3.271E3
3.557E1 | 3.391E-2 | -3.211E-3 | 3.406E-2 | -5.41E0 | 3.271E3
2.667E1 | 3.444E-2 | -3.105E-3 | 3.458E-2 | -5.151E0 | 3.271E3
2E1 | 3.494E-2 | -2.927E-3 | 3.506E-2 | -4.789E0 | 3.271E3
1.5E1 | 3.552E-2 | -2.796E-3 | 3.563E-2 | -4.501E0 | 3.271E3
1.125E1 | 3.59E-2 | -2.676E-3 | 3.6E-2 | -4.263E0 | 3.274E3
8.434E0 | 3.633E-2 | -2.534E-3 | 3.642E-2 | -3.99E0 | 3.276E3
6.325E0 | 3.672E-2 | -2.522E-3 | 3.68E-2 | -3.929E0 | 3.275E3
4.743E0 | 3.711E-2 | -2.481E-3 | 3.72E-2 | -3.825E0 | 3.275E3
3.557E0 | 3.745E-2 | -2.493E-3 | 3.754E-2 | -3.807E0 | 3.274E3
2.667E0 | 3.784E-2 | -2.577E-3 | 3.793E-2 | -3.895E0 | 3.273E3
2E0 | 3.824E-2 | -2.614E-3 | 3.833E-2 | -3.91E0 | 3.273E3
1.5E0 | 3.853E-2 | -2.76E-3 | 3.863E-2 | -4.098E0 | 3.273E3
1.125E0 | 3.901E-2 | -3.004E-3 | 3.913E-2 | -4.403E0 | 3.273E3
8.434E-1 | 3.947E-2 | -3.135E-3 | 3.96E-2 | -4.541E0 | 3.272E3
6.325E-1 | 4.002E-2 | -3.431E-3 | 4.017E-2 | -4.899E0 | 3.272E3
4.743E-1 | 4.062E-2 | -3.76E-3 | 4.08E-2 | -5.288E0 | 3.272E3
3.557E-1 | 4.113E-2 | -4.184E-3 | 4.134E-2 | -5.809E0 | 3.272E3
2.667E-1 | 4.174E-2 | -4.763E-3 | 4.201E-2 | -6.509E0 | 3.272E3
2E-1 | 4.231E-2 | -5.325E-3 | 4.264E-2 | -7.174E0 | 3.272E3
1.5E-1 | 4.324E-2 | -6.09E-3 | 4.367E-2 | -8.017E0 | 3.272E3
1.125E-1 | 4.423E-2 | -6.989E-3 | 4.478E-2 | -8.979E0 | 3.273E3