## Sheet1
采样日期：2025-06-03 04:25:55.085
Freq(Hz) | Zre(3)(Ω) | Zim(3)(Ω) | Z(3)(Ω) | phase(3)(°) | E(3)(mV)
2E3 | 2.6E-2 | 2.862E-3 | 2.616E-2 | 6.281E0 | 3.252E3
1.5E3 | 2.626E-2 | 1.577E-3 | 2.63E-2 | 3.436E0 | 3.252E3
1.125E3 | 2.651E-2 | 3.905E-4 | 2.652E-2 | 8.438E-1 | 3.253E3
8.434E2 | 2.701E-2 | -4.45E-4 | 2.701E-2 | -9.438E-1 | 3.253E3
6.325E2 | 2.736E-2 | -1.139E-3 | 2.738E-2 | -2.384E0 | 3.253E3
4.743E2 | 2.783E-2 | -1.72E-3 | 2.788E-2 | -3.536E0 | 3.253E3
3.557E2 | 2.836E-2 | -2.196E-3 | 2.844E-2 | -4.428E0 | 3.253E3
2.667E2 | 2.898E-2 | -2.627E-3 | 2.91E-2 | -5.179E0 | 3.253E3
2E2 | 2.959E-2 | -2.931E-3 | 2.974E-2 | -5.657E0 | 3.253E3
1.5E2 | 3.028E-2 | -3.154E-3 | 3.044E-2 | -5.946E0 | 3.253E3
1.125E2 | 3.122E-2 | -3.186E-3 | 3.138E-2 | -5.827E0 | 3.253E3
8.434E1 | 3.17E-2 | -3.326E-3 | 3.188E-2 | -5.989E0 | 3.253E3
6.325E1 | 3.242E-2 | -3.323E-3 | 3.259E-2 | -5.851E0 | 3.253E3
4.743E1 | 3.307E-2 | -3.244E-3 | 3.323E-2 | -5.602E0 | 3.253E3
3.557E1 | 3.372E-2 | -3.131E-3 | 3.386E-2 | -5.306E0 | 3.253E3
2.667E1 | 3.423E-2 | -3.013E-3 | 3.437E-2 | -5.03E0 | 3.253E3
2E1 | 3.483E-2 | -2.661E-3 | 3.493E-2 | -4.369E0 | 3.253E3
1.5E1 | 3.516E-2 | -2.779E-3 | 3.527E-2 | -4.52E0 | 3.253E3
1.125E1 | 3.56E-2 | -2.66E-3 | 3.57E-2 | -4.274E0 | 3.255E3
8.434E0 | 3.609E-2 | -2.548E-3 | 3.618E-2 | -4.038E0 | 3.257E3
6.325E0 | 3.647E-2 | -2.492E-3 | 3.656E-2 | -3.908E0 | 3.257E3
4.743E0 | 3.684E-2 | -2.489E-3 | 3.693E-2 | -3.865E0 | 3.256E3
3.557E0 | 3.723E-2 | -2.526E-3 | 3.731E-2 | -3.882E0 | 3.256E3
2.667E0 | 3.759E-2 | -2.603E-3 | 3.768E-2 | -3.961E0 | 3.255E3
2E0 | 3.799E-2 | -2.71E-3 | 3.809E-2 | -4.081E0 | 3.255E3
1.5E0 | 3.837E-2 | -2.833E-3 | 3.848E-2 | -4.222E0 | 3.255E3
1.125E0 | 3.881E-2 | -2.97E-3 | 3.892E-2 | -4.376E0 | 3.255E3
8.434E-1 | 3.939E-2 | -3.153E-3 | 3.952E-2 | -4.576E0 | 3.255E3
6.325E-1 | 3.993E-2 | -3.535E-3 | 4.009E-2 | -5.059E0 | 3.255E3
4.743E-1 | 4.055E-2 | -3.851E-3 | 4.073E-2 | -5.425E0 | 3.255E3
3.557E-1 | 4.123E-2 | -4.292E-3 | 4.145E-2 | -5.943E0 | 3.255E3
2.667E-1 | 4.202E-2 | -4.917E-3 | 4.23E-2 | -6.674E0 | 3.255E3
2E-1 | 4.283E-2 | -5.27E-3 | 4.315E-2 | -7.015E0 | 3.255E3
1.5E-1 | 4.378E-2 | -5.983E-3 | 4.419E-2 | -7.781E0 | 3.256E3
1.125E-1 | 4.509E-2 | -6.932E-3 | 4.562E-2 | -8.741E0 | 3.256E3