## Sheet1
采样日期：2025-06-02 18:40:37.513
Freq(Hz) | Zre(3)(Ω) | Zim(3)(Ω) | Z(3)(Ω) | phase(3)(°) | E(3)(mV)
2E3 | 2.612E-2 | 2.761E-3 | 2.626E-2 | 6.034E0 | 3.307E3
1.5E3 | 2.631E-2 | 1.497E-3 | 2.636E-2 | 3.256E0 | 3.308E3
1.125E3 | 2.667E-2 | 3.302E-4 | 2.667E-2 | 7.094E-1 | 3.308E3
8.434E2 | 2.715E-2 | -5.35E-4 | 2.716E-2 | -1.129E0 | 3.308E3
6.325E2 | 2.752E-2 | -1.211E-3 | 2.754E-2 | -2.521E0 | 3.308E3
4.743E2 | 2.803E-2 | -1.782E-3 | 2.809E-2 | -3.638E0 | 3.308E3
3.557E2 | 2.857E-2 | -2.231E-3 | 2.865E-2 | -4.465E0 | 3.308E3
2.667E2 | 2.921E-2 | -2.545E-3 | 2.932E-2 | -4.98E0 | 3.308E3
2E2 | 2.983E-2 | -2.811E-3 | 2.996E-2 | -5.385E0 | 3.308E3
1.5E2 | 3.052E-2 | -2.991E-3 | 3.067E-2 | -5.598E0 | 3.308E3
1.125E2 | 3.125E-2 | -3.029E-3 | 3.14E-2 | -5.537E0 | 3.308E3
8.434E1 | 3.19E-2 | -3.047E-3 | 3.205E-2 | -5.456E0 | 3.308E3
6.325E1 | 3.247E-2 | -3.009E-3 | 3.261E-2 | -5.294E0 | 3.308E3
4.743E1 | 3.308E-2 | -2.841E-3 | 3.32E-2 | -4.909E0 | 3.308E3
3.557E1 | 3.357E-2 | -2.713E-3 | 3.368E-2 | -4.62E0 | 3.308E3
2.667E1 | 3.406E-2 | -2.559E-3 | 3.416E-2 | -4.297E0 | 3.308E3
2E1 | 3.447E-2 | -2.304E-3 | 3.455E-2 | -3.824E0 | 3.308E3
1.5E1 | 3.485E-2 | -2.198E-3 | 3.492E-2 | -3.609E0 | 3.308E3
1.125E1 | 3.519E-2 | -2.115E-3 | 3.526E-2 | -3.439E0 | 3.311E3
8.434E0 | 3.554E-2 | -1.986E-3 | 3.559E-2 | -3.199E0 | 3.312E3
6.325E0 | 3.579E-2 | -1.885E-3 | 3.584E-2 | -3.015E0 | 3.312E3
4.743E0 | 3.607E-2 | -1.863E-3 | 3.612E-2 | -2.956E0 | 3.311E3
3.557E0 | 3.635E-2 | -1.846E-3 | 3.64E-2 | -2.907E0 | 3.31E3
2.667E0 | 3.662E-2 | -1.883E-3 | 3.667E-2 | -2.943E0 | 3.31E3
2E0 | 3.689E-2 | -1.864E-3 | 3.694E-2 | -2.893E0 | 3.31E3
1.5E0 | 3.71E-2 | -1.927E-3 | 3.715E-2 | -2.973E0 | 3.309E3
1.125E0 | 3.748E-2 | -2.063E-3 | 3.753E-2 | -3.151E0 | 3.309E3
8.434E-1 | 3.783E-2 | -2.067E-3 | 3.788E-2 | -3.127E0 | 3.309E3
6.325E-1 | 3.814E-2 | -2.229E-3 | 3.82E-2 | -3.344E0 | 3.309E3
4.743E-1 | 3.844E-2 | -2.488E-3 | 3.852E-2 | -3.703E0 | 3.309E3
3.557E-1 | 3.887E-2 | -2.673E-3 | 3.896E-2 | -3.934E0 | 3.309E3
2.667E-1 | 3.938E-2 | -2.839E-3 | 3.949E-2 | -4.123E0 | 3.309E3
2E-1 | 3.978E-2 | -3.399E-3 | 3.993E-2 | -4.884E0 | 3.309E3
1.5E-1 | 4.037E-2 | -3.835E-3 | 4.055E-2 | -5.427E0 | 3.31E3
1.125E-1 | 4.092E-2 | -4.366E-3 | 4.115E-2 | -6.089E0 | 3.31E3