## Sheet1
采样日期：2025-06-03 05:10:56.516
Freq(Hz) | Zre(3)(Ω) | Zim(3)(Ω) | Z(3)(Ω) | phase(3)(°) | E(3)(mV)
2E3 | 2.6E-2 | 2.879E-3 | 2.616E-2 | 6.319E0 | 3.238E3
1.5E3 | 2.623E-2 | 1.664E-3 | 2.628E-2 | 3.629E0 | 3.238E3
1.125E3 | 2.653E-2 | 4.31E-4 | 2.653E-2 | 9.309E-1 | 3.238E3
8.434E2 | 2.686E-2 | -3.902E-4 | 2.686E-2 | -8.324E-1 | 3.238E3
6.325E2 | 2.732E-2 | -1.115E-3 | 2.734E-2 | -2.337E0 | 3.238E3
4.743E2 | 2.779E-2 | -1.684E-3 | 2.784E-2 | -3.468E0 | 3.238E3
3.557E2 | 2.831E-2 | -2.168E-3 | 2.839E-2 | -4.379E0 | 3.239E3
2.667E2 | 2.888E-2 | -2.547E-3 | 2.899E-2 | -5.041E0 | 3.238E3
2E2 | 2.949E-2 | -2.885E-3 | 2.963E-2 | -5.587E0 | 3.238E3
1.5E2 | 3.02E-2 | -3.088E-3 | 3.036E-2 | -5.838E0 | 3.239E3
1.125E2 | 3.092E-2 | -3.189E-3 | 3.108E-2 | -5.89E0 | 3.239E3
8.434E1 | 3.162E-2 | -3.253E-3 | 3.178E-2 | -5.874E0 | 3.239E3
6.325E1 | 3.227E-2 | -3.218E-3 | 3.243E-2 | -5.694E0 | 3.239E3
4.743E1 | 3.292E-2 | -3.177E-3 | 3.307E-2 | -5.512E0 | 3.239E3
3.557E1 | 3.351E-2 | -3.086E-3 | 3.365E-2 | -5.263E0 | 3.239E3
2.667E1 | 3.406E-2 | -2.959E-3 | 3.419E-2 | -4.964E0 | 3.239E3
2E1 | 3.45E-2 | -3.008E-3 | 3.463E-2 | -4.982E0 | 3.238E3
1.5E1 | 3.499E-2 | -2.714E-3 | 3.509E-2 | -4.436E0 | 3.239E3
1.125E1 | 3.544E-2 | -2.619E-3 | 3.553E-2 | -4.226E0 | 3.241E3
8.434E0 | 3.587E-2 | -2.485E-3 | 3.596E-2 | -3.964E0 | 3.243E3
6.325E0 | 3.629E-2 | -2.509E-3 | 3.637E-2 | -3.955E0 | 3.243E3
4.743E0 | 3.663E-2 | -2.499E-3 | 3.672E-2 | -3.902E0 | 3.242E3
3.557E0 | 3.697E-2 | -2.49E-3 | 3.705E-2 | -3.854E0 | 3.241E3
2.667E0 | 3.736E-2 | -2.637E-3 | 3.745E-2 | -4.038E0 | 3.241E3
2E0 | 3.775E-2 | -2.703E-3 | 3.784E-2 | -4.096E0 | 3.241E3
1.5E0 | 3.82E-2 | -2.867E-3 | 3.831E-2 | -4.292E0 | 3.24E3
1.125E0 | 3.862E-2 | -3.049E-3 | 3.874E-2 | -4.514E0 | 3.24E3
8.434E-1 | 3.923E-2 | -3.283E-3 | 3.936E-2 | -4.785E0 | 3.24E3
6.325E-1 | 3.978E-2 | -3.578E-3 | 3.994E-2 | -5.14E0 | 3.24E3
4.743E-1 | 4.039E-2 | -3.871E-3 | 4.058E-2 | -5.475E0 | 3.24E3
3.557E-1 | 4.11E-2 | -4.352E-3 | 4.133E-2 | -6.045E0 | 3.241E3
2.667E-1 | 4.196E-2 | -4.923E-3 | 4.225E-2 | -6.691E0 | 3.241E3
2E-1 | 4.272E-2 | -5.538E-3 | 4.308E-2 | -7.387E0 | 3.241E3
1.5E-1 | 4.362E-2 | -6.299E-3 | 4.407E-2 | -8.217E0 | 3.241E3
1.125E-1 | 4.485E-2 | -7.105E-3 | 4.541E-2 | -9.002E0 | 3.242E3