## Sheet1
采样日期：2025-06-03 05:25:57.440
Freq(Hz) | Zre(3)(Ω) | Zim(3)(Ω) | Z(3)(Ω) | phase(3)(°) | E(3)(mV)
2E3 | 2.6E-2 | 2.871E-3 | 2.616E-2 | 6.302E0 | 3.248E3
1.5E3 | 2.62E-2 | 1.556E-3 | 2.624E-2 | 3.399E0 | 3.248E3
1.125E3 | 2.651E-2 | 3.652E-4 | 2.651E-2 | 7.893E-1 | 3.248E3
8.434E2 | 2.694E-2 | -4.867E-4 | 2.694E-2 | -1.035E0 | 3.248E3
6.325E2 | 2.731E-2 | -1.162E-3 | 2.734E-2 | -2.436E0 | 3.248E3
4.743E2 | 2.783E-2 | -1.755E-3 | 2.789E-2 | -3.608E0 | 3.248E3
3.557E2 | 2.834E-2 | -2.205E-3 | 2.842E-2 | -4.449E0 | 3.248E3
2.667E2 | 2.892E-2 | -2.65E-3 | 2.904E-2 | -5.237E0 | 3.248E3
2E2 | 2.959E-2 | -2.98E-3 | 2.974E-2 | -5.752E0 | 3.248E3
1.5E2 | 3.03E-2 | -3.23E-3 | 3.047E-2 | -6.085E0 | 3.248E3
1.125E2 | 3.1E-2 | -3.408E-3 | 3.118E-2 | -6.274E0 | 3.248E3
8.434E1 | 3.176E-2 | -3.43E-3 | 3.195E-2 | -6.163E0 | 3.248E3
6.325E1 | 3.246E-2 | -3.394E-3 | 3.263E-2 | -5.97E0 | 3.248E3
4.743E1 | 3.315E-2 | -3.337E-3 | 3.331E-2 | -5.749E0 | 3.248E3
3.557E1 | 3.375E-2 | -3.258E-3 | 3.39E-2 | -5.514E0 | 3.248E3
2.667E1 | 3.439E-2 | -3.11E-3 | 3.453E-2 | -5.168E0 | 3.248E3
2E1 | 3.492E-2 | -2.99E-3 | 3.505E-2 | -4.893E0 | 3.248E3
1.5E1 | 3.54E-2 | -2.804E-3 | 3.551E-2 | -4.53E0 | 3.249E3
1.125E1 | 3.578E-2 | -2.774E-3 | 3.588E-2 | -4.434E0 | 3.25E3
8.434E0 | 3.63E-2 | -2.608E-3 | 3.64E-2 | -4.109E0 | 3.253E3
6.325E0 | 3.671E-2 | -2.551E-3 | 3.68E-2 | -3.975E0 | 3.252E3
4.743E0 | 3.708E-2 | -2.546E-3 | 3.716E-2 | -3.928E0 | 3.251E3
3.557E0 | 3.741E-2 | -2.582E-3 | 3.75E-2 | -3.948E0 | 3.251E3
2.667E0 | 3.777E-2 | -2.637E-3 | 3.786E-2 | -3.994E0 | 3.25E3
2E0 | 3.817E-2 | -2.738E-3 | 3.827E-2 | -4.103E0 | 3.25E3
1.5E0 | 3.861E-2 | -2.907E-3 | 3.872E-2 | -4.305E0 | 3.25E3
1.125E0 | 3.899E-2 | -3.125E-3 | 3.911E-2 | -4.583E0 | 3.249E3
8.434E-1 | 3.955E-2 | -3.3E-3 | 3.968E-2 | -4.77E0 | 3.249E3
6.325E-1 | 4.004E-2 | -3.627E-3 | 4.021E-2 | -5.175E0 | 3.249E3
4.743E-1 | 4.049E-2 | -4.128E-3 | 4.07E-2 | -5.82E0 | 3.249E3
3.557E-1 | 4.129E-2 | -4.481E-3 | 4.153E-2 | -6.193E0 | 3.249E3
2.667E-1 | 4.199E-2 | -5.042E-3 | 4.229E-2 | -6.847E0 | 3.249E3
2E-1 | 4.288E-2 | -5.751E-3 | 4.326E-2 | -7.639E0 | 3.249E3
1.5E-1 | 4.361E-2 | -6.465E-3 | 4.408E-2 | -8.434E0 | 3.249E3
1.125E-1 | 4.479E-2 | -7.358E-3 | 4.539E-2 | -9.33E0 | 3.25E3