## Sheet1
采样日期：2025-06-03 05:55:58.453
Freq(Hz) | Zre(3)(Ω) | Zim(3)(Ω) | Z(3)(Ω) | phase(3)(°) | E(3)(mV)
2E3 | 2.601E-2 | 2.877E-3 | 2.617E-2 | 6.313E0 | 3.213E3
1.5E3 | 2.617E-2 | 1.626E-3 | 2.622E-2 | 3.554E0 | 3.213E3
1.125E3 | 2.649E-2 | 4.806E-4 | 2.649E-2 | 1.04E0 | 3.213E3
8.434E2 | 2.682E-2 | -2.84E-4 | 2.682E-2 | -6.067E-1 | 3.213E3
6.325E2 | 2.727E-2 | -1.057E-3 | 2.729E-2 | -2.221E0 | 3.213E3
4.743E2 | 2.774E-2 | -1.64E-3 | 2.779E-2 | -3.384E0 | 3.213E3
3.557E2 | 2.826E-2 | -2.096E-3 | 2.833E-2 | -4.242E0 | 3.213E3
2.667E2 | 2.88E-2 | -2.487E-3 | 2.891E-2 | -4.934E0 | 3.213E3
2E2 | 2.945E-2 | -2.843E-3 | 2.959E-2 | -5.514E0 | 3.213E3
1.5E2 | 3.012E-2 | -3.038E-3 | 3.028E-2 | -5.758E0 | 3.213E3
1.125E2 | 3.082E-2 | -3.194E-3 | 3.098E-2 | -5.917E0 | 3.213E3
8.434E1 | 3.15E-2 | -3.215E-3 | 3.166E-2 | -5.828E0 | 3.213E3
6.325E1 | 3.217E-2 | -3.208E-3 | 3.233E-2 | -5.696E0 | 3.213E3
4.743E1 | 3.283E-2 | -3.175E-3 | 3.298E-2 | -5.524E0 | 3.214E3
3.557E1 | 3.34E-2 | -3.081E-3 | 3.354E-2 | -5.27E0 | 3.213E3
2.667E1 | 3.392E-2 | -2.927E-3 | 3.404E-2 | -4.933E0 | 3.213E3
2E1 | 3.451E-2 | -2.926E-3 | 3.464E-2 | -4.846E0 | 3.213E3
1.5E1 | 3.485E-2 | -2.78E-3 | 3.496E-2 | -4.561E0 | 3.213E3
1.125E1 | 3.53E-2 | -2.624E-3 | 3.539E-2 | -4.251E0 | 3.216E3
8.434E0 | 3.577E-2 | -2.504E-3 | 3.586E-2 | -4.005E0 | 3.218E3
6.325E0 | 3.614E-2 | -2.504E-3 | 3.622E-2 | -3.964E0 | 3.217E3
4.743E0 | 3.649E-2 | -2.472E-3 | 3.658E-2 | -3.876E0 | 3.217E3
3.557E0 | 3.689E-2 | -2.563E-3 | 3.698E-2 | -3.974E0 | 3.216E3
2.667E0 | 3.727E-2 | -2.645E-3 | 3.736E-2 | -4.059E0 | 3.216E3
2E0 | 3.762E-2 | -2.764E-3 | 3.772E-2 | -4.202E0 | 3.215E3
1.5E0 | 3.803E-2 | -2.922E-3 | 3.814E-2 | -4.394E0 | 3.215E3
1.125E0 | 3.848E-2 | -3.128E-3 | 3.86E-2 | -4.647E0 | 3.215E3
8.434E-1 | 3.909E-2 | -3.351E-3 | 3.923E-2 | -4.9E0 | 3.215E3
6.325E-1 | 3.966E-2 | -3.715E-3 | 3.983E-2 | -5.351E0 | 3.215E3
4.743E-1 | 4.013E-2 | -3.986E-3 | 4.033E-2 | -5.672E0 | 3.215E3
3.557E-1 | 4.097E-2 | -4.615E-3 | 4.122E-2 | -6.427E0 | 3.215E3
2.667E-1 | 4.196E-2 | -5.183E-3 | 4.228E-2 | -7.041E0 | 3.215E3
2E-1 | 4.259E-2 | -5.881E-3 | 4.3E-2 | -7.861E0 | 3.216E3
1.5E-1 | 4.372E-2 | -6.688E-3 | 4.423E-2 | -8.696E0 | 3.216E3
1.125E-1 | 4.48E-2 | -7.422E-3 | 4.541E-2 | -9.406E0 | 3.216E3