## Sheet1
采样日期：2025-06-03 06:40:59.640
Freq(Hz) | Zre(3)(Ω) | Zim(3)(Ω) | Z(3)(Ω) | phase(3)(°) | E(3)(mV)
2E3 | 2.598E-2 | 2.952E-3 | 2.615E-2 | 6.482E0 | 3.185E3
1.5E3 | 2.617E-2 | 1.671E-3 | 2.622E-2 | 3.654E0 | 3.185E3
1.125E3 | 2.646E-2 | 5.075E-4 | 2.646E-2 | 1.099E0 | 3.185E3
8.434E2 | 2.69E-2 | -4.523E-4 | 2.691E-2 | -9.632E-1 | 3.185E3
6.325E2 | 2.723E-2 | -1.022E-3 | 2.725E-2 | -2.149E0 | 3.185E3
4.743E2 | 2.768E-2 | -1.626E-3 | 2.772E-2 | -3.362E0 | 3.185E3
3.557E2 | 2.818E-2 | -2.078E-3 | 2.825E-2 | -4.218E0 | 3.185E3
2.667E2 | 2.874E-2 | -2.457E-3 | 2.885E-2 | -4.886E0 | 3.185E3
2E2 | 2.935E-2 | -2.82E-3 | 2.948E-2 | -5.489E0 | 3.185E3
1.5E2 | 3.001E-2 | -3.018E-3 | 3.016E-2 | -5.742E0 | 3.185E3
1.125E2 | 3.066E-2 | -3.233E-3 | 3.083E-2 | -6.019E0 | 3.185E3
8.434E1 | 3.14E-2 | -3.207E-3 | 3.156E-2 | -5.833E0 | 3.185E3
6.325E1 | 3.21E-2 | -3.198E-3 | 3.225E-2 | -5.69E0 | 3.185E3
4.743E1 | 3.27E-2 | -3.136E-3 | 3.285E-2 | -5.479E0 | 3.185E3
3.557E1 | 3.333E-2 | -3.061E-3 | 3.347E-2 | -5.247E0 | 3.185E3
2.667E1 | 3.386E-2 | -2.948E-3 | 3.399E-2 | -4.976E0 | 3.185E3
2E1 | 3.425E-2 | -2.946E-3 | 3.438E-2 | -4.915E0 | 3.185E3
1.5E1 | 3.486E-2 | -2.822E-3 | 3.497E-2 | -4.628E0 | 3.186E3
1.125E1 | 3.526E-2 | -2.642E-3 | 3.535E-2 | -4.285E0 | 3.188E3
8.434E0 | 3.569E-2 | -2.537E-3 | 3.578E-2 | -4.066E0 | 3.19E3
6.325E0 | 3.608E-2 | -2.535E-3 | 3.617E-2 | -4.02E0 | 3.189E3
4.743E0 | 3.643E-2 | -2.532E-3 | 3.651E-2 | -3.977E0 | 3.188E3
3.557E0 | 3.683E-2 | -2.593E-3 | 3.692E-2 | -4.028E0 | 3.188E3
2.667E0 | 3.719E-2 | -2.674E-3 | 3.729E-2 | -4.113E0 | 3.187E3
2E0 | 3.759E-2 | -2.793E-3 | 3.769E-2 | -4.249E0 | 3.187E3
1.5E0 | 3.811E-2 | -2.959E-3 | 3.822E-2 | -4.44E0 | 3.187E3
1.125E0 | 3.847E-2 | -3.213E-3 | 3.861E-2 | -4.773E0 | 3.187E3
8.434E-1 | 3.907E-2 | -3.467E-3 | 3.922E-2 | -5.071E0 | 3.187E3
6.325E-1 | 3.961E-2 | -3.82E-3 | 3.979E-2 | -5.509E0 | 3.187E3
4.743E-1 | 4.019E-2 | -4.269E-3 | 4.041E-2 | -6.063E0 | 3.187E3
3.557E-1 | 4.1E-2 | -4.863E-3 | 4.129E-2 | -6.764E0 | 3.187E3
2.667E-1 | 4.174E-2 | -5.396E-3 | 4.209E-2 | -7.366E0 | 3.187E3
2E-1 | 4.267E-2 | -6.164E-3 | 4.311E-2 | -8.22E0 | 3.187E3
1.5E-1 | 4.376E-2 | -6.989E-3 | 4.432E-2 | -9.074E0 | 3.187E3
1.125E-1 | 4.504E-2 | -8.042E-3 | 4.576E-2 | -1.012E1 | 3.188E3