## Sheet1
采样日期：2025-06-03 06:56:00.473
Freq(Hz) | Zre(3)(Ω) | Zim(3)(Ω) | Z(3)(Ω) | phase(3)(°) | E(3)(mV)
2E3 | 2.594E-2 | 2.904E-3 | 2.611E-2 | 6.387E0 | 3.193E3
1.5E3 | 2.616E-2 | 1.652E-3 | 2.621E-2 | 3.615E0 | 3.193E3
1.125E3 | 2.646E-2 | 4.515E-4 | 2.647E-2 | 9.774E-1 | 3.193E3
8.434E2 | 2.68E-2 | -4.67E-4 | 2.681E-2 | -9.982E-1 | 3.193E3
6.325E2 | 2.724E-2 | -1.069E-3 | 2.726E-2 | -2.247E0 | 3.193E3
4.743E2 | 2.772E-2 | -1.692E-3 | 2.777E-2 | -3.493E0 | 3.193E3
3.557E2 | 2.822E-2 | -2.189E-3 | 2.831E-2 | -4.435E0 | 3.193E3
2.667E2 | 2.879E-2 | -2.59E-3 | 2.891E-2 | -5.14E0 | 3.193E3
2E2 | 2.943E-2 | -2.956E-3 | 2.958E-2 | -5.736E0 | 3.193E3
1.5E2 | 3.013E-2 | -3.208E-3 | 3.03E-2 | -6.077E0 | 3.193E3
1.125E2 | 3.082E-2 | -3.48E-3 | 3.102E-2 | -6.443E0 | 3.193E3
8.434E1 | 3.159E-2 | -3.435E-3 | 3.178E-2 | -6.205E0 | 3.193E3
6.325E1 | 3.233E-2 | -3.417E-3 | 3.251E-2 | -6.033E0 | 3.193E3
4.743E1 | 3.303E-2 | -3.338E-3 | 3.32E-2 | -5.772E0 | 3.193E3
3.557E1 | 3.364E-2 | -3.239E-3 | 3.38E-2 | -5.5E0 | 3.193E3
2.667E1 | 3.425E-2 | -3.154E-3 | 3.439E-2 | -5.261E0 | 3.193E3
2E1 | 3.477E-2 | -3.014E-3 | 3.49E-2 | -4.955E0 | 3.192E3
1.5E1 | 3.532E-2 | -2.949E-3 | 3.545E-2 | -4.773E0 | 3.193E3
1.125E1 | 3.571E-2 | -2.789E-3 | 3.582E-2 | -4.466E0 | 3.195E3
8.434E0 | 3.62E-2 | -2.639E-3 | 3.629E-2 | -4.17E0 | 3.196E3
6.325E0 | 3.661E-2 | -2.606E-3 | 3.67E-2 | -4.071E0 | 3.196E3
4.743E0 | 3.696E-2 | -2.628E-3 | 3.705E-2 | -4.067E0 | 3.196E3
3.557E0 | 3.741E-2 | -2.633E-3 | 3.75E-2 | -4.027E0 | 3.195E3
2.667E0 | 3.774E-2 | -2.687E-3 | 3.784E-2 | -4.073E0 | 3.195E3
2E0 | 3.816E-2 | -2.814E-3 | 3.826E-2 | -4.218E0 | 3.194E3
1.5E0 | 3.855E-2 | -2.955E-3 | 3.867E-2 | -4.382E0 | 3.194E3
1.125E0 | 3.899E-2 | -3.226E-3 | 3.913E-2 | -4.73E0 | 3.194E3
8.434E-1 | 3.949E-2 | -3.508E-3 | 3.965E-2 | -5.076E0 | 3.194E3
6.325E-1 | 4.002E-2 | -3.827E-3 | 4.02E-2 | -5.462E0 | 3.194E3
4.743E-1 | 4.065E-2 | -4.265E-3 | 4.088E-2 | -5.988E0 | 3.194E3
3.557E-1 | 4.123E-2 | -4.817E-3 | 4.151E-2 | -6.664E0 | 3.194E3
2.667E-1 | 4.21E-2 | -5.491E-3 | 4.246E-2 | -7.431E0 | 3.194E3
2E-1 | 4.29E-2 | -6.069E-3 | 4.332E-2 | -8.053E0 | 3.194E3
1.5E-1 | 4.39E-2 | -7.122E-3 | 4.447E-2 | -9.215E0 | 3.194E3
1.125E-1 | 4.502E-2 | -8.116E-3 | 4.575E-2 | -1.022E1 | 3.194E3