## Sheet1
采样日期：2025-06-03 07:26:01.316
Freq(Hz) | Zre(3)(Ω) | Zim(3)(Ω) | Z(3)(Ω) | phase(3)(°) | E(3)(mV)
2E3 | 2.597E-2 | 2.98E-3 | 2.614E-2 | 6.548E0 | 3.168E3
1.5E3 | 2.616E-2 | 1.681E-3 | 2.621E-2 | 3.677E0 | 3.168E3
1.125E3 | 2.642E-2 | 5.255E-4 | 2.643E-2 | 1.139E0 | 3.168E3
8.434E2 | 2.678E-2 | -2.895E-4 | 2.679E-2 | -6.192E-1 | 3.168E3
6.325E2 | 2.716E-2 | -9.917E-4 | 2.717E-2 | -2.091E0 | 3.168E3
4.743E2 | 2.763E-2 | -1.592E-3 | 2.768E-2 | -3.297E0 | 3.169E3
3.557E2 | 2.813E-2 | -2.021E-3 | 2.82E-2 | -4.11E0 | 3.169E3
2.667E2 | 2.871E-2 | -2.407E-3 | 2.881E-2 | -4.792E0 | 3.169E3
2E2 | 2.931E-2 | -2.724E-3 | 2.943E-2 | -5.31E0 | 3.169E3
1.5E2 | 2.996E-2 | -2.973E-3 | 3.011E-2 | -5.667E0 | 3.169E3
1.125E2 | 3.082E-2 | -3.274E-3 | 3.099E-2 | -6.064E0 | 3.169E3
8.434E1 | 3.131E-2 | -3.128E-3 | 3.146E-2 | -5.707E0 | 3.169E3
6.325E1 | 3.194E-2 | -3.163E-3 | 3.21E-2 | -5.655E0 | 3.169E3
4.743E1 | 3.257E-2 | -3.112E-3 | 3.271E-2 | -5.459E0 | 3.169E3
3.557E1 | 3.313E-2 | -3.024E-3 | 3.326E-2 | -5.216E0 | 3.169E3
2.667E1 | 3.366E-2 | -2.888E-3 | 3.379E-2 | -4.904E0 | 3.169E3
2E1 | 3.414E-2 | -2.685E-3 | 3.425E-2 | -4.496E0 | 3.169E3
1.5E1 | 3.46E-2 | -2.734E-3 | 3.471E-2 | -4.519E0 | 3.17E3
1.125E1 | 3.505E-2 | -2.586E-3 | 3.515E-2 | -4.219E0 | 3.172E3
8.434E0 | 3.547E-2 | -2.507E-3 | 3.556E-2 | -4.044E0 | 3.174E3
6.325E0 | 3.583E-2 | -2.498E-3 | 3.592E-2 | -3.988E0 | 3.173E3
4.743E0 | 3.621E-2 | -2.52E-3 | 3.63E-2 | -3.981E0 | 3.172E3
3.557E0 | 3.661E-2 | -2.598E-3 | 3.67E-2 | -4.059E0 | 3.172E3
2.667E0 | 3.7E-2 | -2.675E-3 | 3.71E-2 | -4.135E0 | 3.171E3
2E0 | 3.745E-2 | -2.814E-3 | 3.756E-2 | -4.297E0 | 3.171E3
1.5E0 | 3.789E-2 | -3.091E-3 | 3.802E-2 | -4.664E0 | 3.171E3
1.125E0 | 3.831E-2 | -3.275E-3 | 3.845E-2 | -4.886E0 | 3.171E3
8.434E-1 | 3.89E-2 | -3.59E-3 | 3.907E-2 | -5.273E0 | 3.171E3
6.325E-1 | 3.943E-2 | -4.033E-3 | 3.964E-2 | -5.839E0 | 3.171E3
4.743E-1 | 4.013E-2 | -4.592E-3 | 4.039E-2 | -6.528E0 | 3.171E3
3.557E-1 | 4.086E-2 | -5.043E-3 | 4.117E-2 | -7.036E0 | 3.171E3
2.667E-1 | 4.172E-2 | -5.866E-3 | 4.213E-2 | -8.004E0 | 3.172E3
2E-1 | 4.273E-2 | -6.655E-3 | 4.324E-2 | -8.853E0 | 3.172E3
1.5E-1 | 4.39E-2 | -7.641E-3 | 4.456E-2 | -9.874E0 | 3.173E3
1.125E-1 | 4.531E-2 | -8.876E-3 | 4.617E-2 | -1.108E1 | 3.173E3