## Sheet1
采样日期：2025-06-03 08:11:02.842
Freq(Hz) | Zre(3)(Ω) | Zim(3)(Ω) | Z(3)(Ω) | phase(3)(°) | E(3)(mV)
2E3 | 2.591E-2 | 2.947E-3 | 2.608E-2 | 6.487E0 | 3.036E3
1.5E3 | 2.613E-2 | 1.696E-3 | 2.619E-2 | 3.712E0 | 3.036E3
1.125E3 | 2.644E-2 | 5.139E-4 | 2.644E-2 | 1.114E0 | 3.036E3
8.434E2 | 2.677E-2 | -2.777E-4 | 2.677E-2 | -5.943E-1 | 3.036E3
6.325E2 | 2.718E-2 | -1.021E-3 | 2.72E-2 | -2.15E0 | 3.036E3
4.743E2 | 2.761E-2 | -1.621E-3 | 2.765E-2 | -3.361E0 | 3.037E3
3.557E2 | 2.813E-2 | -2.108E-3 | 2.821E-2 | -4.284E0 | 3.037E3
2.667E2 | 2.871E-2 | -2.542E-3 | 2.882E-2 | -5.061E0 | 3.037E3
2E2 | 2.929E-2 | -2.875E-3 | 2.943E-2 | -5.606E0 | 3.037E3
1.5E2 | 2.999E-2 | -3.146E-3 | 3.015E-2 | -5.988E0 | 3.037E3
1.125E2 | 3.065E-2 | -3.197E-3 | 3.081E-2 | -5.955E0 | 3.037E3
8.434E1 | 3.143E-2 | -3.414E-3 | 3.161E-2 | -6.199E0 | 3.037E3
6.325E1 | 3.211E-2 | -3.457E-3 | 3.23E-2 | -6.144E0 | 3.037E3
4.743E1 | 3.285E-2 | -3.43E-3 | 3.302E-2 | -5.961E0 | 3.037E3
3.557E1 | 3.349E-2 | -3.386E-3 | 3.366E-2 | -5.774E0 | 3.037E3
2.667E1 | 3.409E-2 | -3.292E-3 | 3.425E-2 | -5.516E0 | 3.037E3
2E1 | 3.465E-2 | -3.22E-3 | 3.48E-2 | -5.31E0 | 3.037E3
1.5E1 | 3.529E-2 | -3.077E-3 | 3.543E-2 | -4.982E0 | 3.038E3
1.125E1 | 3.574E-2 | -3.004E-3 | 3.587E-2 | -4.804E0 | 3.04E3
8.434E0 | 3.625E-2 | -2.897E-3 | 3.637E-2 | -4.569E0 | 3.042E3
6.325E0 | 3.669E-2 | -2.853E-3 | 3.68E-2 | -4.446E0 | 3.041E3
4.743E0 | 3.711E-2 | -2.894E-3 | 3.722E-2 | -4.459E0 | 3.041E3
3.557E0 | 3.755E-2 | -2.977E-3 | 3.766E-2 | -4.534E0 | 3.04E3
2.667E0 | 3.798E-2 | -3.006E-3 | 3.81E-2 | -4.525E0 | 3.04E3
2E0 | 3.845E-2 | -3.26E-3 | 3.858E-2 | -4.847E0 | 3.04E3
1.5E0 | 3.891E-2 | -3.466E-3 | 3.906E-2 | -5.091E0 | 3.039E3
1.125E0 | 3.935E-2 | -3.86E-3 | 3.953E-2 | -5.604E0 | 3.039E3
8.434E-1 | 4.007E-2 | -4.082E-3 | 4.028E-2 | -5.817E0 | 3.039E3
6.325E-1 | 4.068E-2 | -4.614E-3 | 4.094E-2 | -6.472E0 | 3.04E3
4.743E-1 | 4.151E-2 | -5.237E-3 | 4.184E-2 | -7.191E0 | 3.04E3
3.557E-1 | 4.224E-2 | -5.977E-3 | 4.266E-2 | -8.053E0 | 3.04E3
2.667E-1 | 4.326E-2 | -7.002E-3 | 4.383E-2 | -9.193E0 | 3.04E3
2E-1 | 4.429E-2 | -8.05E-3 | 4.501E-2 | -1.03E1 | 3.041E3
1.5E-1 | 4.567E-2 | -9.364E-3 | 4.662E-2 | -1.159E1 | 3.041E3
1.125E-1 | 4.725E-2 | -1.08E-2 | 4.847E-2 | -1.287E1 | 3.042E3