## Sheet1
采样日期：2025-06-02 18:55:38.126
Freq(Hz) | Zre(3)(Ω) | Zim(3)(Ω) | Z(3)(Ω) | phase(3)(°) | E(3)(mV)
2E3 | 2.613E-2 | 2.735E-3 | 2.627E-2 | 5.977E0 | 3.313E3
1.5E3 | 2.634E-2 | 1.506E-3 | 2.638E-2 | 3.273E0 | 3.313E3
1.125E3 | 2.669E-2 | 3.132E-4 | 2.669E-2 | 6.724E-1 | 3.313E3
8.434E2 | 2.716E-2 | -4.422E-4 | 2.716E-2 | -9.328E-1 | 3.313E3
6.325E2 | 2.754E-2 | -1.244E-3 | 2.757E-2 | -2.585E0 | 3.313E3
4.743E2 | 2.807E-2 | -1.834E-3 | 2.813E-2 | -3.739E0 | 3.313E3
3.557E2 | 2.868E-2 | -2.292E-3 | 2.877E-2 | -4.57E0 | 3.313E3
2.667E2 | 2.925E-2 | -2.675E-3 | 2.937E-2 | -5.224E0 | 3.314E3
2E2 | 2.991E-2 | -2.942E-3 | 3.006E-2 | -5.616E0 | 3.313E3
1.5E2 | 3.063E-2 | -3.128E-3 | 3.079E-2 | -5.83E0 | 3.313E3
1.125E2 | 3.123E-2 | -3.269E-3 | 3.14E-2 | -5.976E0 | 3.314E3
8.434E1 | 3.198E-2 | -3.215E-3 | 3.215E-2 | -5.741E0 | 3.314E3
6.325E1 | 3.267E-2 | -3.139E-3 | 3.282E-2 | -5.489E0 | 3.313E3
4.743E1 | 3.327E-2 | -3.013E-3 | 3.34E-2 | -5.175E0 | 3.314E3
3.557E1 | 3.382E-2 | -2.856E-3 | 3.395E-2 | -4.827E0 | 3.313E3
2.667E1 | 3.435E-2 | -2.719E-3 | 3.446E-2 | -4.526E0 | 3.313E3
2E1 | 3.514E-2 | -2.552E-3 | 3.523E-2 | -4.153E0 | 3.313E3
1.5E1 | 3.522E-2 | -2.377E-3 | 3.53E-2 | -3.861E0 | 3.314E3
1.125E1 | 3.556E-2 | -2.252E-3 | 3.563E-2 | -3.624E0 | 3.316E3
8.434E0 | 3.593E-2 | -2.092E-3 | 3.599E-2 | -3.332E0 | 3.318E3
6.325E0 | 3.622E-2 | -2.018E-3 | 3.627E-2 | -3.19E0 | 3.317E3
4.743E0 | 3.648E-2 | -1.955E-3 | 3.654E-2 | -3.067E0 | 3.316E3
3.557E0 | 3.678E-2 | -1.97E-3 | 3.683E-2 | -3.066E0 | 3.316E3
2.667E0 | 3.704E-2 | -1.958E-3 | 3.709E-2 | -3.026E0 | 3.315E3
2E0 | 3.731E-2 | -1.973E-3 | 3.736E-2 | -3.027E0 | 3.315E3
1.5E0 | 3.761E-2 | -2.099E-3 | 3.767E-2 | -3.195E0 | 3.315E3
1.125E0 | 3.79E-2 | -2.123E-3 | 3.796E-2 | -3.206E0 | 3.314E3
8.434E-1 | 3.826E-2 | -2.269E-3 | 3.833E-2 | -3.394E0 | 3.314E3
6.325E-1 | 3.862E-2 | -2.452E-3 | 3.869E-2 | -3.633E0 | 3.314E3
4.743E-1 | 3.895E-2 | -2.693E-3 | 3.904E-2 | -3.955E0 | 3.314E3
3.557E-1 | 3.931E-2 | -2.925E-3 | 3.942E-2 | -4.256E0 | 3.314E3
2.667E-1 | 3.974E-2 | -3.322E-3 | 3.988E-2 | -4.778E0 | 3.314E3
2E-1 | 4.019E-2 | -3.7E-3 | 4.036E-2 | -5.26E0 | 3.314E3
1.5E-1 | 4.068E-2 | -4.283E-3 | 4.09E-2 | -6.01E0 | 3.314E3
1.125E-1 | 4.129E-2 | -4.797E-3 | 4.156E-2 | -6.627E0 | 3.315E3