## Sheet1
采样日期：2025-06-03 08:26:03.521
Freq(Hz) | Zre(3)(Ω) | Zim(3)(Ω) | Z(3)(Ω) | phase(3)(°) | E(3)(mV)
2E3 | 2.591E-2 | 2.916E-3 | 2.607E-2 | 6.422E0 | 3.054E3
1.5E3 | 2.612E-2 | 1.662E-3 | 2.618E-2 | 3.64E0 | 3.054E3
1.125E3 | 2.644E-2 | 4.933E-4 | 2.645E-2 | 1.069E0 | 3.054E3
8.434E2 | 2.679E-2 | -3.168E-4 | 2.679E-2 | -6.777E-1 | 3.054E3
6.325E2 | 2.721E-2 | -1.055E-3 | 2.723E-2 | -2.221E0 | 3.054E3
4.743E2 | 2.765E-2 | -1.673E-3 | 2.771E-2 | -3.463E0 | 3.054E3
3.557E2 | 2.816E-2 | -2.155E-3 | 2.824E-2 | -4.377E0 | 3.054E3
2.667E2 | 2.874E-2 | -2.573E-3 | 2.886E-2 | -5.116E0 | 3.054E3
2E2 | 2.935E-2 | -2.981E-3 | 2.95E-2 | -5.8E0 | 3.054E3
1.5E2 | 3.004E-2 | -3.247E-3 | 3.022E-2 | -6.169E0 | 3.054E3
1.125E2 | 3.081E-2 | -3.518E-3 | 3.101E-2 | -6.514E0 | 3.054E3
8.434E1 | 3.156E-2 | -3.544E-3 | 3.176E-2 | -6.407E0 | 3.054E3
6.325E1 | 3.228E-2 | -3.592E-3 | 3.248E-2 | -6.349E0 | 3.054E3
4.743E1 | 3.302E-2 | -3.556E-3 | 3.321E-2 | -6.145E0 | 3.054E3
3.557E1 | 3.37E-2 | -3.517E-3 | 3.388E-2 | -5.958E0 | 3.054E3
2.667E1 | 3.433E-2 | -3.414E-3 | 3.45E-2 | -5.68E0 | 3.054E3
2E1 | 3.5E-2 | -3.252E-3 | 3.515E-2 | -5.308E0 | 3.054E3
1.5E1 | 3.549E-2 | -3.202E-3 | 3.564E-2 | -5.155E0 | 3.054E3
1.125E1 | 3.597E-2 | -3.106E-3 | 3.61E-2 | -4.936E0 | 3.057E3
8.434E0 | 3.655E-2 | -2.928E-3 | 3.667E-2 | -4.58E0 | 3.059E3
6.325E0 | 3.698E-2 | -2.88E-3 | 3.709E-2 | -4.453E0 | 3.058E3
4.743E0 | 3.741E-2 | -2.839E-3 | 3.752E-2 | -4.341E0 | 3.057E3
3.557E0 | 3.784E-2 | -2.927E-3 | 3.796E-2 | -4.423E0 | 3.057E3
2.667E0 | 3.825E-2 | -2.996E-3 | 3.837E-2 | -4.478E0 | 3.057E3
2E0 | 3.868E-2 | -3.174E-3 | 3.881E-2 | -4.691E0 | 3.056E3
1.5E0 | 3.914E-2 | -3.384E-3 | 3.928E-2 | -4.942E0 | 3.056E3
1.125E0 | 3.964E-2 | -3.639E-3 | 3.98E-2 | -5.245E0 | 3.056E3
8.434E-1 | 4.025E-2 | -3.969E-3 | 4.044E-2 | -5.632E0 | 3.056E3
6.325E-1 | 4.073E-2 | -4.338E-3 | 4.096E-2 | -6.079E0 | 3.056E3
4.743E-1 | 4.141E-2 | -4.864E-3 | 4.169E-2 | -6.699E0 | 3.056E3
3.557E-1 | 4.215E-2 | -5.673E-3 | 4.253E-2 | -7.666E0 | 3.056E3
2.667E-1 | 4.301E-2 | -6.527E-3 | 4.35E-2 | -8.629E0 | 3.056E3
2E-1 | 4.406E-2 | -7.647E-3 | 4.472E-2 | -9.847E0 | 3.056E3
1.5E-1 | 4.511E-2 | -8.776E-3 | 4.595E-2 | -1.101E1 | 3.057E3
1.125E-1 | 4.644E-2 | -1.02E-2 | 4.755E-2 | -1.239E1 | 3.057E3