## Sheet1
采样日期：2025-06-02 19:25:38.778
Freq(Hz) | Zre(3)(Ω) | Zim(3)(Ω) | Z(3)(Ω) | phase(3)(°) | E(3)(mV)
2E3 | 2.607E-2 | 2.781E-3 | 2.621E-2 | 6.09E0 | 3.307E3
1.5E3 | 2.634E-2 | 1.468E-3 | 2.638E-2 | 3.189E0 | 3.307E3
1.125E3 | 2.664E-2 | 3.144E-4 | 2.664E-2 | 6.762E-1 | 3.307E3
8.434E2 | 2.702E-2 | -4.586E-4 | 2.702E-2 | -9.724E-1 | 3.307E3
6.325E2 | 2.749E-2 | -1.191E-3 | 2.752E-2 | -2.481E0 | 3.308E3
4.743E2 | 2.8E-2 | -1.793E-3 | 2.805E-2 | -3.665E0 | 3.307E3
3.557E2 | 2.857E-2 | -2.235E-3 | 2.866E-2 | -4.473E0 | 3.308E3
2.667E2 | 2.918E-2 | -2.641E-3 | 2.93E-2 | -5.171E0 | 3.308E3
2E2 | 2.983E-2 | -2.899E-3 | 2.997E-2 | -5.551E0 | 3.308E3
1.5E2 | 3.052E-2 | -3.074E-3 | 3.067E-2 | -5.751E0 | 3.308E3
1.125E2 | 3.11E-2 | -3.123E-3 | 3.126E-2 | -5.734E0 | 3.308E3
8.434E1 | 3.19E-2 | -3.158E-3 | 3.205E-2 | -5.654E0 | 3.308E3
6.325E1 | 3.252E-2 | -3.055E-3 | 3.266E-2 | -5.367E0 | 3.308E3
4.743E1 | 3.314E-2 | -2.962E-3 | 3.327E-2 | -5.107E0 | 3.308E3
3.557E1 | 3.372E-2 | -2.759E-3 | 3.383E-2 | -4.676E0 | 3.308E3
2.667E1 | 3.416E-2 | -2.62E-3 | 3.426E-2 | -4.386E0 | 3.307E3
2E1 | 3.451E-2 | -2.457E-3 | 3.46E-2 | -4.072E0 | 3.308E3
1.5E1 | 3.503E-2 | -2.35E-3 | 3.511E-2 | -3.837E0 | 3.308E3
1.125E1 | 3.533E-2 | -2.248E-3 | 3.54E-2 | -3.64E0 | 3.31E3
8.434E0 | 3.57E-2 | -2.088E-3 | 3.576E-2 | -3.348E0 | 3.312E3
6.325E0 | 3.6E-2 | -2.011E-3 | 3.606E-2 | -3.197E0 | 3.311E3
4.743E0 | 3.63E-2 | -1.975E-3 | 3.635E-2 | -3.115E0 | 3.311E3
3.557E0 | 3.656E-2 | -2.01E-3 | 3.661E-2 | -3.146E0 | 3.31E3
2.667E0 | 3.684E-2 | -1.993E-3 | 3.689E-2 | -3.096E0 | 3.31E3
2E0 | 3.716E-2 | -2.012E-3 | 3.721E-2 | -3.099E0 | 3.309E3
1.5E0 | 3.75E-2 | -2.085E-3 | 3.756E-2 | -3.183E0 | 3.309E3
1.125E0 | 3.779E-2 | -2.184E-3 | 3.785E-2 | -3.307E0 | 3.309E3
8.434E-1 | 3.815E-2 | -2.244E-3 | 3.821E-2 | -3.367E0 | 3.309E3
6.325E-1 | 3.853E-2 | -2.453E-3 | 3.861E-2 | -3.643E0 | 3.309E3
4.743E-1 | 3.888E-2 | -2.634E-3 | 3.897E-2 | -3.875E0 | 3.309E3
3.557E-1 | 3.924E-2 | -2.929E-3 | 3.935E-2 | -4.269E0 | 3.309E3
2.667E-1 | 3.986E-2 | -3.279E-3 | 4E-2 | -4.702E0 | 3.309E3
2E-1 | 4.024E-2 | -3.624E-3 | 4.041E-2 | -5.145E0 | 3.309E3
1.5E-1 | 4.086E-2 | -4.124E-3 | 4.107E-2 | -5.762E0 | 3.309E3
1.125E-1 | 4.155E-2 | -4.738E-3 | 4.182E-2 | -6.506E0 | 3.309E3