## Sheet1
采样日期：2025-06-02 20:10:40.207
Freq(Hz) | Zre(3)(Ω) | Zim(3)(Ω) | Z(3)(Ω) | phase(3)(°) | E(3)(mV)
2E3 | 2.605E-2 | 2.823E-3 | 2.62E-2 | 6.186E0 | 3.306E3
1.5E3 | 2.629E-2 | 1.526E-3 | 2.633E-2 | 3.322E0 | 3.306E3
1.125E3 | 2.659E-2 | 3.561E-4 | 2.659E-2 | 7.672E-1 | 3.307E3
8.434E2 | 2.702E-2 | -3.895E-4 | 2.702E-2 | -8.259E-1 | 3.307E3
6.325E2 | 2.743E-2 | -1.164E-3 | 2.746E-2 | -2.43E0 | 3.307E3
4.743E2 | 2.793E-2 | -1.74E-3 | 2.799E-2 | -3.565E0 | 3.307E3
3.557E2 | 2.849E-2 | -2.175E-3 | 2.857E-2 | -4.366E0 | 3.307E3
2.667E2 | 2.909E-2 | -2.554E-3 | 2.92E-2 | -5.017E0 | 3.307E3
2E2 | 2.971E-2 | -2.789E-3 | 2.984E-2 | -5.363E0 | 3.307E3
1.5E2 | 3.039E-2 | -2.994E-3 | 3.054E-2 | -5.625E0 | 3.307E3
1.125E2 | 3.101E-2 | -3.154E-3 | 3.117E-2 | -5.807E0 | 3.307E3
8.434E1 | 3.171E-2 | -3.062E-3 | 3.186E-2 | -5.515E0 | 3.307E3
6.325E1 | 3.236E-2 | -3.002E-3 | 3.25E-2 | -5.299E0 | 3.307E3
4.743E1 | 3.297E-2 | -2.915E-3 | 3.31E-2 | -5.052E0 | 3.307E3
3.557E1 | 3.346E-2 | -2.744E-3 | 3.358E-2 | -4.687E0 | 3.307E3
2.667E1 | 3.395E-2 | -2.609E-3 | 3.405E-2 | -4.395E0 | 3.307E3
2E1 | 3.429E-2 | -2.383E-3 | 3.437E-2 | -3.977E0 | 3.307E3
1.5E1 | 3.472E-2 | -2.359E-3 | 3.48E-2 | -3.888E0 | 3.307E3
1.125E1 | 3.511E-2 | -2.169E-3 | 3.518E-2 | -3.534E0 | 3.309E3
8.434E0 | 3.547E-2 | -2.066E-3 | 3.553E-2 | -3.333E0 | 3.311E3
6.325E0 | 3.577E-2 | -2.021E-3 | 3.583E-2 | -3.233E0 | 3.31E3
4.743E0 | 3.605E-2 | -1.998E-3 | 3.61E-2 | -3.173E0 | 3.31E3
3.557E0 | 3.636E-2 | -1.994E-3 | 3.642E-2 | -3.139E0 | 3.309E3
2.667E0 | 3.666E-2 | -2.017E-3 | 3.672E-2 | -3.149E0 | 3.309E3
2E0 | 3.693E-2 | -2.061E-3 | 3.699E-2 | -3.194E0 | 3.308E3
1.5E0 | 3.726E-2 | -2.19E-3 | 3.733E-2 | -3.364E0 | 3.308E3
1.125E0 | 3.76E-2 | -2.245E-3 | 3.766E-2 | -3.417E0 | 3.308E3
8.434E-1 | 3.8E-2 | -2.386E-3 | 3.808E-2 | -3.593E0 | 3.308E3
6.325E-1 | 3.838E-2 | -2.548E-3 | 3.846E-2 | -3.798E0 | 3.308E3
4.743E-1 | 3.881E-2 | -2.775E-3 | 3.891E-2 | -4.09E0 | 3.308E3
3.557E-1 | 3.924E-2 | -3.014E-3 | 3.936E-2 | -4.392E0 | 3.308E3
2.667E-1 | 3.968E-2 | -3.44E-3 | 3.983E-2 | -4.955E0 | 3.308E3
2E-1 | 4.024E-2 | -3.874E-3 | 4.042E-2 | -5.5E0 | 3.308E3
1.5E-1 | 4.094E-2 | -4.262E-3 | 4.116E-2 | -5.943E0 | 3.309E3
1.125E-1 | 4.173E-2 | -4.944E-3 | 4.202E-2 | -6.757E0 | 3.309E3