## Sheet1
采样日期：2025-06-02 20:25:40.836
Freq(Hz) | Zre(3)(Ω) | Zim(3)(Ω) | Z(3)(Ω) | phase(3)(°) | E(3)(mV)
2E3 | 2.602E-2 | 2.787E-3 | 2.617E-2 | 6.113E0 | 3.313E3
1.5E3 | 2.631E-2 | 1.529E-3 | 2.636E-2 | 3.325E0 | 3.313E3
1.125E3 | 2.66E-2 | 3.118E-4 | 2.66E-2 | 6.717E-1 | 3.313E3
8.434E2 | 2.697E-2 | -4.965E-4 | 2.697E-2 | -1.055E0 | 3.313E3
6.325E2 | 2.748E-2 | -1.247E-3 | 2.75E-2 | -2.599E0 | 3.313E3
4.743E2 | 2.799E-2 | -1.808E-3 | 2.805E-2 | -3.696E0 | 3.313E3
3.557E2 | 2.855E-2 | -2.254E-3 | 2.863E-2 | -4.515E0 | 3.313E3
2.667E2 | 2.917E-2 | -2.633E-3 | 2.929E-2 | -5.157E0 | 3.313E3
2E2 | 2.976E-2 | -2.941E-3 | 2.991E-2 | -5.644E0 | 3.313E3
1.5E2 | 3.048E-2 | -3.102E-3 | 3.063E-2 | -5.812E0 | 3.313E3
1.125E2 | 3.104E-2 | -3.466E-3 | 3.124E-2 | -6.371E0 | 3.313E3
8.434E1 | 3.193E-2 | -3.212E-3 | 3.21E-2 | -5.743E0 | 3.313E3
6.325E1 | 3.254E-2 | -3.163E-3 | 3.269E-2 | -5.551E0 | 3.313E3
4.743E1 | 3.318E-2 | -2.991E-3 | 3.332E-2 | -5.15E0 | 3.313E3
3.557E1 | 3.372E-2 | -2.916E-3 | 3.385E-2 | -4.943E0 | 3.313E3
2.667E1 | 3.425E-2 | -2.793E-3 | 3.436E-2 | -4.662E0 | 3.313E3
2E1 | 3.469E-2 | -2.747E-3 | 3.48E-2 | -4.528E0 | 3.313E3
1.5E1 | 3.511E-2 | -2.444E-3 | 3.519E-2 | -3.982E0 | 3.314E3
1.125E1 | 3.546E-2 | -2.3E-3 | 3.554E-2 | -3.71E0 | 3.315E3
8.434E0 | 3.587E-2 | -2.203E-3 | 3.593E-2 | -3.515E0 | 3.317E3
6.325E0 | 3.616E-2 | -2.12E-3 | 3.623E-2 | -3.354E0 | 3.317E3
4.743E0 | 3.647E-2 | -2.093E-3 | 3.653E-2 | -3.284E0 | 3.316E3
3.557E0 | 3.676E-2 | -2.108E-3 | 3.682E-2 | -3.282E0 | 3.315E3
2.667E0 | 3.707E-2 | -2.13E-3 | 3.713E-2 | -3.289E0 | 3.315E3
2E0 | 3.737E-2 | -2.194E-3 | 3.743E-2 | -3.361E0 | 3.315E3
1.5E0 | 3.769E-2 | -2.255E-3 | 3.775E-2 | -3.424E0 | 3.315E3
1.125E0 | 3.798E-2 | -2.355E-3 | 3.805E-2 | -3.549E0 | 3.314E3
8.434E-1 | 3.842E-2 | -2.53E-3 | 3.85E-2 | -3.768E0 | 3.314E3
6.325E-1 | 3.878E-2 | -2.685E-3 | 3.887E-2 | -3.961E0 | 3.314E3
4.743E-1 | 3.917E-2 | -2.95E-3 | 3.928E-2 | -4.307E0 | 3.314E3
3.557E-1 | 3.968E-2 | -3.313E-3 | 3.982E-2 | -4.773E0 | 3.314E3
2.667E-1 | 4.015E-2 | -3.691E-3 | 4.032E-2 | -5.252E0 | 3.314E3
2E-1 | 4.069E-2 | -4.204E-3 | 4.091E-2 | -5.899E0 | 3.314E3
1.5E-1 | 4.122E-2 | -4.802E-3 | 4.15E-2 | -6.644E0 | 3.314E3
1.125E-1 | 4.184E-2 | -5.588E-3 | 4.221E-2 | -7.607E0 | 3.314E3