## Sheet1
采样日期：2025-06-02 20:55:41.541
Freq(Hz) | Zre(3)(Ω) | Zim(3)(Ω) | Z(3)(Ω) | phase(3)(°) | E(3)(mV)
2E3 | 2.603E-2 | 2.853E-3 | 2.619E-2 | 6.255E0 | 3.305E3
1.5E3 | 2.624E-2 | 1.586E-3 | 2.628E-2 | 3.459E0 | 3.306E3
1.125E3 | 2.659E-2 | 4.019E-4 | 2.66E-2 | 8.658E-1 | 3.306E3
8.434E2 | 2.694E-2 | -4.099E-4 | 2.695E-2 | -8.716E-1 | 3.306E3
6.325E2 | 2.741E-2 | -1.134E-3 | 2.744E-2 | -2.369E0 | 3.306E3
4.743E2 | 2.791E-2 | -1.702E-3 | 2.796E-2 | -3.489E0 | 3.306E3
3.557E2 | 2.847E-2 | -2.138E-3 | 2.855E-2 | -4.294E0 | 3.306E3
2.667E2 | 2.906E-2 | -2.468E-3 | 2.916E-2 | -4.855E0 | 3.306E3
2E2 | 2.969E-2 | -2.78E-3 | 2.982E-2 | -5.348E0 | 3.306E3
1.5E2 | 3.032E-2 | -2.955E-3 | 3.046E-2 | -5.567E0 | 3.306E3
1.125E2 | 3.098E-2 | -2.946E-3 | 3.112E-2 | -5.433E0 | 3.306E3
8.434E1 | 3.163E-2 | -3.017E-3 | 3.178E-2 | -5.448E0 | 3.306E3
6.325E1 | 3.228E-2 | -2.961E-3 | 3.242E-2 | -5.241E0 | 3.306E3
4.743E1 | 3.285E-2 | -2.842E-3 | 3.297E-2 | -4.944E0 | 3.306E3
3.557E1 | 3.339E-2 | -2.732E-3 | 3.35E-2 | -4.678E0 | 3.306E3
2.667E1 | 3.381E-2 | -2.615E-3 | 3.391E-2 | -4.424E0 | 3.306E3
2E1 | 3.44E-2 | -2.36E-3 | 3.448E-2 | -3.925E0 | 3.306E3
1.5E1 | 3.462E-2 | -2.26E-3 | 3.469E-2 | -3.736E0 | 3.306E3
1.125E1 | 3.497E-2 | -2.228E-3 | 3.504E-2 | -3.645E0 | 3.308E3
8.434E0 | 3.534E-2 | -2.108E-3 | 3.54E-2 | -3.414E0 | 3.31E3
6.325E0 | 3.567E-2 | -2.038E-3 | 3.573E-2 | -3.27E0 | 3.31E3
4.743E0 | 3.599E-2 | -2.039E-3 | 3.605E-2 | -3.243E0 | 3.309E3
3.557E0 | 3.624E-2 | -2.08E-3 | 3.63E-2 | -3.284E0 | 3.309E3
2.667E0 | 3.659E-2 | -2.121E-3 | 3.665E-2 | -3.318E0 | 3.308E3
2E0 | 3.689E-2 | -2.128E-3 | 3.695E-2 | -3.302E0 | 3.308E3
1.5E0 | 3.718E-2 | -2.215E-3 | 3.724E-2 | -3.41E0 | 3.308E3
1.125E0 | 3.761E-2 | -2.283E-3 | 3.768E-2 | -3.475E0 | 3.308E3
8.434E-1 | 3.802E-2 | -2.483E-3 | 3.81E-2 | -3.736E0 | 3.308E3
6.325E-1 | 3.84E-2 | -2.669E-3 | 3.849E-2 | -3.977E0 | 3.308E3
4.743E-1 | 3.884E-2 | -2.921E-3 | 3.895E-2 | -4.301E0 | 3.308E3
3.557E-1 | 3.938E-2 | -3.235E-3 | 3.951E-2 | -4.695E0 | 3.308E3
2.667E-1 | 3.983E-2 | -3.63E-3 | 4E-2 | -5.208E0 | 3.308E3
2E-1 | 4.043E-2 | -4.138E-3 | 4.065E-2 | -5.843E0 | 3.308E3
1.5E-1 | 4.115E-2 | -4.658E-3 | 4.141E-2 | -6.459E0 | 3.308E3
1.125E-1 | 4.199E-2 | -5.219E-3 | 4.232E-2 | -7.085E0 | 3.308E3