## Sheet1
采样日期：2025-06-02 17:55:36.329
Freq(Hz) | Zre(3)(Ω) | Zim(3)(Ω) | Z(3)(Ω) | phase(3)(°) | E(3)(mV)
2E3 | 2.598E-2 | 2.711E-3 | 2.612E-2 | 5.957E0 | 3.489E3
1.5E3 | 2.62E-2 | 1.441E-3 | 2.624E-2 | 3.148E0 | 3.489E3
1.125E3 | 2.654E-2 | 2.413E-4 | 2.654E-2 | 5.21E-1 | 3.49E3
8.434E2 | 2.693E-2 | -5.37E-4 | 2.693E-2 | -1.142E0 | 3.49E3
6.325E2 | 2.743E-2 | -1.286E-3 | 2.746E-2 | -2.685E0 | 3.49E3
4.743E2 | 2.795E-2 | -1.892E-3 | 2.801E-2 | -3.872E0 | 3.49E3
3.557E2 | 2.854E-2 | -2.354E-3 | 2.864E-2 | -4.714E0 | 3.49E3
2.667E2 | 2.916E-2 | -2.719E-3 | 2.929E-2 | -5.326E0 | 3.49E3
2E2 | 2.983E-2 | -3.029E-3 | 2.999E-2 | -5.797E0 | 3.49E3
1.5E2 | 3.054E-2 | -3.195E-3 | 3.071E-2 | -5.972E0 | 3.49E3
1.125E2 | 3.123E-2 | -3.308E-3 | 3.141E-2 | -6.046E0 | 3.491E3
8.434E1 | 3.196E-2 | -3.361E-3 | 3.213E-2 | -6.004E0 | 3.491E3
6.325E1 | 3.265E-2 | -3.334E-3 | 3.282E-2 | -5.83E0 | 3.491E3
4.743E1 | 3.326E-2 | -3.249E-3 | 3.342E-2 | -5.58E0 | 3.491E3
3.557E1 | 3.384E-2 | -3.158E-3 | 3.398E-2 | -5.332E0 | 3.491E3
2.667E1 | 3.436E-2 | -3.089E-3 | 3.45E-2 | -5.138E0 | 3.491E3
2E1 | 3.493E-2 | -3.033E-3 | 3.507E-2 | -4.961E0 | 3.491E3
1.5E1 | 3.531E-2 | -2.977E-3 | 3.544E-2 | -4.819E0 | 3.492E3
1.125E1 | 3.571E-2 | -2.957E-3 | 3.583E-2 | -4.734E0 | 3.493E3
8.434E0 | 3.618E-2 | -2.91E-3 | 3.63E-2 | -4.599E0 | 3.496E3
6.325E0 | 3.65E-2 | -3.077E-3 | 3.663E-2 | -4.818E0 | 3.495E3
4.743E0 | 3.682E-2 | -3.247E-3 | 3.696E-2 | -5.04E0 | 3.495E3
3.557E0 | 3.725E-2 | -3.544E-3 | 3.742E-2 | -5.435E0 | 3.494E3
2.667E0 | 3.755E-2 | -4.083E-3 | 3.777E-2 | -6.206E0 | 3.494E3
2E0 | 3.795E-2 | -4.695E-3 | 3.824E-2 | -7.053E0 | 3.494E3
1.5E0 | 3.838E-2 | -5.497E-3 | 3.877E-2 | -8.151E0 | 3.494E3
1.125E0 | 3.882E-2 | -6.692E-3 | 3.94E-2 | -9.78E0 | 3.494E3
8.434E-1 | 3.954E-2 | -8.206E-3 | 4.038E-2 | -1.172E1 | 3.494E3
6.325E-1 | 4.026E-2 | -1.016E-2 | 4.153E-2 | -1.416E1 | 3.494E3
4.743E-1 | 4.117E-2 | -1.274E-2 | 4.31E-2 | -1.72E1 | 3.494E3
3.557E-1 | 4.235E-2 | -1.61E-2 | 4.53E-2 | -2.081E1 | 3.495E3
2.667E-1 | 4.361E-2 | -2.048E-2 | 4.818E-2 | -2.515E1 | 3.495E3
2E-1 | 4.551E-2 | -2.571E-2 | 5.227E-2 | -2.946E1 | 3.496E3
1.5E-1 | 4.78E-2 | -3.273E-2 | 5.793E-2 | -3.44E1 | 3.497E3
1.125E-1 | 5.085E-2 | -4.157E-2 | 6.568E-2 | -3.927E1 | 3.498E3