## Sheet1
采样日期：2025-06-12 18:01:46.631
Freq(Hz) | Zre(3)(Ω) | Zim(3)(Ω) | Z(3)(Ω) | phase(3)(°) | E(3)(mV)
2E3 | 2.575E-2 | 2.713E-3 | 2.59E-2 | 6.012E0 | 3.314E3
1.5E3 | 2.602E-2 | 1.451E-3 | 2.606E-2 | 3.192E0 | 3.315E3
1.125E3 | 2.636E-2 | 2.739E-4 | 2.636E-2 | 5.955E-1 | 3.315E3
8.434E2 | 2.676E-2 | -4.932E-4 | 2.676E-2 | -1.056E0 | 3.315E3
6.325E2 | 2.72E-2 | -1.226E-3 | 2.722E-2 | -2.58E0 | 3.314E3
4.743E2 | 2.771E-2 | -1.822E-3 | 2.777E-2 | -3.761E0 | 3.315E3
3.557E2 | 2.827E-2 | -2.261E-3 | 2.836E-2 | -4.573E0 | 3.314E3
2.667E2 | 2.885E-2 | -2.609E-3 | 2.897E-2 | -5.167E0 | 3.315E3
2E2 | 2.953E-2 | -2.928E-3 | 2.968E-2 | -5.662E0 | 3.315E3
1.5E2 | 3.02E-2 | -3.127E-3 | 3.037E-2 | -5.91E0 | 3.315E3
1.125E2 | 3.107E-2 | -3.459E-3 | 3.126E-2 | -6.352E0 | 3.315E3
8.434E1 | 3.163E-2 | -3.189E-3 | 3.179E-2 | -5.756E0 | 3.315E3
6.325E1 | 3.228E-2 | -3.167E-3 | 3.244E-2 | -5.603E0 | 3.315E3
4.743E1 | 3.292E-2 | -3.036E-3 | 3.306E-2 | -5.27E0 | 3.315E3
3.557E1 | 3.346E-2 | -2.889E-3 | 3.359E-2 | -4.934E0 | 3.315E3
2.667E1 | 3.396E-2 | -2.743E-3 | 3.407E-2 | -4.618E0 | 3.314E3
2E1 | 3.426E-2 | -2.739E-3 | 3.437E-2 | -4.57E0 | 3.314E3
1.5E1 | 3.484E-2 | -2.482E-3 | 3.493E-2 | -4.075E0 | 3.315E3
1.125E1 | 3.519E-2 | -2.316E-3 | 3.526E-2 | -3.766E0 | 3.316E3
8.434E0 | 3.557E-2 | -2.198E-3 | 3.564E-2 | -3.537E0 | 3.319E3
6.325E0 | 3.587E-2 | -2.168E-3 | 3.594E-2 | -3.458E0 | 3.318E3
4.743E0 | 3.621E-2 | -2.128E-3 | 3.627E-2 | -3.363E0 | 3.318E3
3.557E0 | 3.652E-2 | -2.126E-3 | 3.658E-2 | -3.332E0 | 3.317E3
2.667E0 | 3.684E-2 | -2.207E-3 | 3.691E-2 | -3.428E0 | 3.316E3
2E0 | 3.715E-2 | -2.252E-3 | 3.722E-2 | -3.469E0 | 3.316E3
1.5E0 | 3.745E-2 | -2.326E-3 | 3.752E-2 | -3.553E0 | 3.316E3
1.125E0 | 3.781E-2 | -2.435E-3 | 3.789E-2 | -3.684E0 | 3.316E3
8.434E-1 | 3.819E-2 | -2.588E-3 | 3.828E-2 | -3.877E0 | 3.316E3
6.325E-1 | 3.86E-2 | -2.83E-3 | 3.87E-2 | -4.193E0 | 3.315E3
4.743E-1 | 3.887E-2 | -3.235E-3 | 3.901E-2 | -4.757E0 | 3.315E3
3.557E-1 | 3.938E-2 | -3.455E-3 | 3.953E-2 | -5.015E0 | 3.315E3
2.667E-1 | 3.984E-2 | -3.933E-3 | 4.003E-2 | -5.638E0 | 3.315E3
2E-1 | 4.05E-2 | -4.452E-3 | 4.074E-2 | -6.274E0 | 3.316E3
1.5E-1 | 4.11E-2 | -5.061E-3 | 4.141E-2 | -7.02E0 | 3.316E3
1.125E-1 | 4.181E-2 | -6.004E-3 | 4.224E-2 | -8.172E0 | 3.316E3