## Sheet1
采样日期：2025-06-12 18:43:27.794
Freq(Hz) | Zre(3)(Ω) | Zim(3)(Ω) | Z(3)(Ω) | phase(3)(°) | E(3)(mV)
2E3 | 2.582E-2 | 2.738E-3 | 2.597E-2 | 6.053E0 | 3.31E3
1.5E3 | 2.603E-2 | 1.478E-3 | 2.607E-2 | 3.251E0 | 3.309E3
1.125E3 | 2.635E-2 | 3.191E-4 | 2.635E-2 | 6.938E-1 | 3.309E3
8.434E2 | 2.674E-2 | -5.467E-4 | 2.674E-2 | -1.171E0 | 3.31E3
6.325E2 | 2.719E-2 | -1.207E-3 | 2.722E-2 | -2.541E0 | 3.31E3
4.743E2 | 2.772E-2 | -1.765E-3 | 2.777E-2 | -3.644E0 | 3.31E3
3.557E2 | 2.826E-2 | -2.214E-3 | 2.835E-2 | -4.479E0 | 3.31E3
2.667E2 | 2.885E-2 | -2.557E-3 | 2.896E-2 | -5.066E0 | 3.31E3
2E2 | 2.948E-2 | -2.866E-3 | 2.962E-2 | -5.553E0 | 3.31E3
1.5E2 | 3.017E-2 | -3.012E-3 | 3.032E-2 | -5.702E0 | 3.31E3
1.125E2 | 3.089E-2 | -3.11E-3 | 3.104E-2 | -5.75E0 | 3.31E3
8.434E1 | 3.155E-2 | -3.135E-3 | 3.17E-2 | -5.676E0 | 3.31E3
6.325E1 | 3.219E-2 | -3.082E-3 | 3.234E-2 | -5.468E0 | 3.31E3
4.743E1 | 3.282E-2 | -2.968E-3 | 3.295E-2 | -5.169E0 | 3.31E3
3.557E1 | 3.333E-2 | -2.848E-3 | 3.345E-2 | -4.884E0 | 3.31E3
2.667E1 | 3.38E-2 | -2.699E-3 | 3.39E-2 | -4.566E0 | 3.31E3
2E1 | 3.422E-2 | -2.505E-3 | 3.431E-2 | -4.186E0 | 3.309E3
1.5E1 | 3.465E-2 | -2.423E-3 | 3.474E-2 | -4E0 | 3.309E3
1.125E1 | 3.501E-2 | -2.29E-3 | 3.509E-2 | -3.742E0 | 3.312E3
8.434E0 | 3.536E-2 | -2.154E-3 | 3.543E-2 | -3.486E0 | 3.314E3
6.325E0 | 3.57E-2 | -2.133E-3 | 3.576E-2 | -3.42E0 | 3.314E3
4.743E0 | 3.605E-2 | -2.111E-3 | 3.611E-2 | -3.351E0 | 3.313E3
3.557E0 | 3.631E-2 | -2.108E-3 | 3.637E-2 | -3.322E0 | 3.312E3
2.667E0 | 3.664E-2 | -2.142E-3 | 3.67E-2 | -3.346E0 | 3.312E3
2E0 | 3.697E-2 | -2.229E-3 | 3.704E-2 | -3.451E0 | 3.311E3
1.5E0 | 3.73E-2 | -2.316E-3 | 3.737E-2 | -3.553E0 | 3.311E3
1.125E0 | 3.763E-2 | -2.437E-3 | 3.771E-2 | -3.706E0 | 3.311E3
8.434E-1 | 3.802E-2 | -2.573E-3 | 3.811E-2 | -3.871E0 | 3.311E3
6.325E-1 | 3.844E-2 | -2.817E-3 | 3.855E-2 | -4.19E0 | 3.311E3
4.743E-1 | 3.901E-2 | -3.011E-3 | 3.912E-2 | -4.415E0 | 3.311E3
3.557E-1 | 3.925E-2 | -3.374E-3 | 3.94E-2 | -4.913E0 | 3.311E3
2.667E-1 | 3.978E-2 | -3.85E-3 | 3.997E-2 | -5.529E0 | 3.311E3
2E-1 | 4.042E-2 | -4.4E-3 | 4.066E-2 | -6.213E0 | 3.311E3
1.5E-1 | 4.104E-2 | -4.94E-3 | 4.134E-2 | -6.863E0 | 3.311E3
1.125E-1 | 4.194E-2 | -5.804E-3 | 4.234E-2 | -7.879E0 | 3.312E3