## Sheet1
采样日期：2025-06-12 19:40:09.022
Freq(Hz) | Zre(3)(Ω) | Zim(3)(Ω) | Z(3)(Ω) | phase(3)(°) | E(3)(mV)
2E3 | 2.579E-2 | 2.738E-3 | 2.593E-2 | 6.061E0 | 3.307E3
1.5E3 | 2.602E-2 | 1.497E-3 | 2.607E-2 | 3.293E0 | 3.307E3
1.125E3 | 2.637E-2 | 3.063E-4 | 2.637E-2 | 6.656E-1 | 3.308E3
8.434E2 | 2.672E-2 | -3.981E-4 | 2.672E-2 | -8.537E-1 | 3.308E3
6.325E2 | 2.719E-2 | -1.184E-3 | 2.722E-2 | -2.493E0 | 3.308E3
4.743E2 | 2.768E-2 | -1.734E-3 | 2.774E-2 | -3.584E0 | 3.308E3
3.557E2 | 2.824E-2 | -2.201E-3 | 2.832E-2 | -4.457E0 | 3.308E3
2.667E2 | 2.881E-2 | -2.548E-3 | 2.892E-2 | -5.054E0 | 3.308E3
2E2 | 2.944E-2 | -2.832E-3 | 2.958E-2 | -5.495E0 | 3.308E3
1.5E2 | 3.014E-2 | -3.012E-3 | 3.029E-2 | -5.708E0 | 3.308E3
1.125E2 | 3.105E-2 | -3.018E-3 | 3.12E-2 | -5.55E0 | 3.308E3
8.434E1 | 3.15E-2 | -3.137E-3 | 3.166E-2 | -5.687E0 | 3.308E3
6.325E1 | 3.215E-2 | -3.097E-3 | 3.23E-2 | -5.503E0 | 3.308E3
4.743E1 | 3.274E-2 | -2.951E-3 | 3.287E-2 | -5.151E0 | 3.308E3
3.557E1 | 3.33E-2 | -2.82E-3 | 3.342E-2 | -4.841E0 | 3.308E3
2.667E1 | 3.377E-2 | -2.701E-3 | 3.388E-2 | -4.573E0 | 3.308E3
2E1 | 3.422E-2 | -2.56E-3 | 3.432E-2 | -4.278E0 | 3.307E3
1.5E1 | 3.464E-2 | -2.361E-3 | 3.472E-2 | -3.899E0 | 3.308E3
1.125E1 | 3.504E-2 | -2.328E-3 | 3.511E-2 | -3.802E0 | 3.31E3
8.434E0 | 3.537E-2 | -2.2E-3 | 3.544E-2 | -3.559E0 | 3.312E3
6.325E0 | 3.572E-2 | -2.15E-3 | 3.578E-2 | -3.445E0 | 3.312E3
4.743E0 | 3.602E-2 | -2.161E-3 | 3.609E-2 | -3.433E0 | 3.311E3
3.557E0 | 3.634E-2 | -2.184E-3 | 3.64E-2 | -3.44E0 | 3.31E3
2.667E0 | 3.664E-2 | -2.17E-3 | 3.67E-2 | -3.39E0 | 3.31E3
2E0 | 3.695E-2 | -2.248E-3 | 3.701E-2 | -3.482E0 | 3.309E3
1.5E0 | 3.73E-2 | -2.359E-3 | 3.737E-2 | -3.619E0 | 3.309E3
1.125E0 | 3.758E-2 | -2.542E-3 | 3.767E-2 | -3.869E0 | 3.309E3
8.434E-1 | 3.809E-2 | -2.633E-3 | 3.818E-2 | -3.955E0 | 3.309E3
6.325E-1 | 3.852E-2 | -2.881E-3 | 3.862E-2 | -4.277E0 | 3.309E3
4.743E-1 | 3.88E-2 | -3.188E-3 | 3.893E-2 | -4.698E0 | 3.309E3
3.557E-1 | 3.954E-2 | -3.613E-3 | 3.971E-2 | -5.221E0 | 3.309E3
2.667E-1 | 3.997E-2 | -4.017E-3 | 4.017E-2 | -5.739E0 | 3.309E3
2E-1 | 4.057E-2 | -4.499E-3 | 4.082E-2 | -6.328E0 | 3.309E3
1.5E-1 | 4.123E-2 | -5.169E-3 | 4.156E-2 | -7.146E0 | 3.309E3
1.125E-1 | 4.21E-2 | -5.986E-3 | 4.252E-2 | -8.092E0 | 3.31E3