## Sheet1
采样日期：2025-06-12 19:55:10.062
Freq(Hz) | Zre(3)(Ω) | Zim(3)(Ω) | Z(3)(Ω) | phase(3)(°) | E(3)(mV)
2E3 | 2.581E-2 | 2.727E-3 | 2.595E-2 | 6.03E0 | 3.313E3
1.5E3 | 2.602E-2 | 1.462E-3 | 2.606E-2 | 3.216E0 | 3.314E3
1.125E3 | 2.635E-2 | 3.154E-4 | 2.635E-2 | 6.857E-1 | 3.314E3
8.434E2 | 2.675E-2 | -5.19E-4 | 2.675E-2 | -1.112E0 | 3.313E3
6.325E2 | 2.721E-2 | -1.199E-3 | 2.724E-2 | -2.523E0 | 3.314E3
4.743E2 | 2.77E-2 | -1.8E-3 | 2.776E-2 | -3.719E0 | 3.314E3
3.557E2 | 2.823E-2 | -2.24E-3 | 2.832E-2 | -4.537E0 | 3.314E3
2.667E2 | 2.886E-2 | -2.573E-3 | 2.897E-2 | -5.095E0 | 3.314E3
2E2 | 2.946E-2 | -2.917E-3 | 2.96E-2 | -5.656E0 | 3.314E3
1.5E2 | 3.019E-2 | -3.104E-3 | 3.035E-2 | -5.871E0 | 3.314E3
1.125E2 | 3.098E-2 | -3.169E-3 | 3.114E-2 | -5.841E0 | 3.314E3
8.434E1 | 3.159E-2 | -3.215E-3 | 3.175E-2 | -5.81E0 | 3.314E3
6.325E1 | 3.226E-2 | -3.151E-3 | 3.241E-2 | -5.579E0 | 3.314E3
4.743E1 | 3.29E-2 | -3.058E-3 | 3.304E-2 | -5.31E0 | 3.314E3
3.557E1 | 3.341E-2 | -2.893E-3 | 3.354E-2 | -4.949E0 | 3.314E3
2.667E1 | 3.392E-2 | -2.78E-3 | 3.404E-2 | -4.684E0 | 3.314E3
2E1 | 3.446E-2 | -2.453E-3 | 3.455E-2 | -4.071E0 | 3.313E3
1.5E1 | 3.477E-2 | -2.486E-3 | 3.486E-2 | -4.09E0 | 3.313E3
1.125E1 | 3.518E-2 | -2.424E-3 | 3.527E-2 | -3.941E0 | 3.316E3
8.434E0 | 3.56E-2 | -2.264E-3 | 3.567E-2 | -3.638E0 | 3.318E3
6.325E0 | 3.59E-2 | -2.204E-3 | 3.597E-2 | -3.513E0 | 3.317E3
4.743E0 | 3.626E-2 | -2.197E-3 | 3.632E-2 | -3.468E0 | 3.317E3
3.557E0 | 3.655E-2 | -2.203E-3 | 3.662E-2 | -3.449E0 | 3.316E3
2.667E0 | 3.686E-2 | -2.284E-3 | 3.693E-2 | -3.546E0 | 3.315E3
2E0 | 3.716E-2 | -2.321E-3 | 3.723E-2 | -3.574E0 | 3.315E3
1.5E0 | 3.754E-2 | -2.511E-3 | 3.762E-2 | -3.826E0 | 3.315E3
1.125E0 | 3.784E-2 | -2.62E-3 | 3.794E-2 | -3.961E0 | 3.315E3
8.434E-1 | 3.834E-2 | -2.725E-3 | 3.843E-2 | -4.066E0 | 3.315E3
6.325E-1 | 3.867E-2 | -3.022E-3 | 3.879E-2 | -4.468E0 | 3.315E3
4.743E-1 | 3.914E-2 | -3.42E-3 | 3.929E-2 | -4.994E0 | 3.314E3
3.557E-1 | 3.959E-2 | -3.725E-3 | 3.976E-2 | -5.375E0 | 3.314E3
2.667E-1 | 4.002E-2 | -4.155E-3 | 4.023E-2 | -5.928E0 | 3.314E3
2E-1 | 4.079E-2 | -4.786E-3 | 4.107E-2 | -6.692E0 | 3.315E3
1.5E-1 | 4.142E-2 | -5.559E-3 | 4.179E-2 | -7.644E0 | 3.315E3
1.125E-1 | 4.221E-2 | -6.398E-3 | 4.27E-2 | -8.618E0 | 3.315E3