## Sheet1
采样日期：2025-06-12 20:36:50.730
Freq(Hz) | Zre(3)(Ω) | Zim(3)(Ω) | Z(3)(Ω) | phase(3)(°) | E(3)(mV)
2E3 | 2.576E-2 | 2.712E-3 | 2.59E-2 | 6.011E0 | 3.309E3
1.5E3 | 2.597E-2 | 1.493E-3 | 2.601E-2 | 3.29E0 | 3.309E3
1.125E3 | 2.63E-2 | 3.391E-4 | 2.63E-2 | 7.386E-1 | 3.31E3
8.434E2 | 2.67E-2 | -4.04E-4 | 2.67E-2 | -8.669E-1 | 3.31E3
6.325E2 | 2.716E-2 | -1.177E-3 | 2.719E-2 | -2.48E0 | 3.31E3
4.743E2 | 2.762E-2 | -1.77E-3 | 2.768E-2 | -3.668E0 | 3.31E3
3.557E2 | 2.817E-2 | -2.23E-3 | 2.826E-2 | -4.527E0 | 3.31E3
2.667E2 | 2.877E-2 | -2.57E-3 | 2.888E-2 | -5.105E0 | 3.31E3
2E2 | 2.943E-2 | -2.851E-3 | 2.956E-2 | -5.534E0 | 3.31E3
1.5E2 | 3.008E-2 | -3.08E-3 | 3.024E-2 | -5.846E0 | 3.31E3
1.125E2 | 3.072E-2 | -3.077E-3 | 3.087E-2 | -5.719E0 | 3.31E3
8.434E1 | 3.148E-2 | -3.218E-3 | 3.165E-2 | -5.836E0 | 3.31E3
6.325E1 | 3.214E-2 | -3.12E-3 | 3.229E-2 | -5.544E0 | 3.31E3
4.743E1 | 3.276E-2 | -3.035E-3 | 3.29E-2 | -5.294E0 | 3.31E3
3.557E1 | 3.333E-2 | -2.903E-3 | 3.346E-2 | -4.978E0 | 3.31E3
2.667E1 | 3.382E-2 | -2.781E-3 | 3.394E-2 | -4.699E0 | 3.31E3
2E1 | 3.431E-2 | -2.422E-3 | 3.439E-2 | -4.038E0 | 3.31E3
1.5E1 | 3.476E-2 | -2.529E-3 | 3.485E-2 | -4.162E0 | 3.31E3
1.125E1 | 3.509E-2 | -2.435E-3 | 3.518E-2 | -3.968E0 | 3.312E3
8.434E0 | 3.551E-2 | -2.31E-3 | 3.558E-2 | -3.723E0 | 3.314E3
6.325E0 | 3.585E-2 | -2.262E-3 | 3.592E-2 | -3.611E0 | 3.314E3
4.743E0 | 3.616E-2 | -2.235E-3 | 3.622E-2 | -3.537E0 | 3.313E3
3.557E0 | 3.649E-2 | -2.27E-3 | 3.656E-2 | -3.56E0 | 3.312E3
2.667E0 | 3.68E-2 | -2.309E-3 | 3.687E-2 | -3.591E0 | 3.312E3
2E0 | 3.711E-2 | -2.371E-3 | 3.718E-2 | -3.657E0 | 3.311E3
1.5E0 | 3.751E-2 | -2.488E-3 | 3.759E-2 | -3.795E0 | 3.311E3
1.125E0 | 3.787E-2 | -2.652E-3 | 3.796E-2 | -4.006E0 | 3.311E3
8.434E-1 | 3.829E-2 | -2.82E-3 | 3.839E-2 | -4.212E0 | 3.311E3
6.325E-1 | 3.871E-2 | -3.048E-3 | 3.883E-2 | -4.502E0 | 3.311E3
4.743E-1 | 3.936E-2 | -3.31E-3 | 3.95E-2 | -4.808E0 | 3.311E3
3.557E-1 | 3.967E-2 | -3.753E-3 | 3.985E-2 | -5.405E0 | 3.311E3
2.667E-1 | 4.025E-2 | -4.255E-3 | 4.048E-2 | -6.034E0 | 3.311E3
2E-1 | 4.088E-2 | -4.834E-3 | 4.116E-2 | -6.744E0 | 3.311E3
1.5E-1 | 4.154E-2 | -5.574E-3 | 4.192E-2 | -7.642E0 | 3.311E3
1.125E-1 | 4.231E-2 | -6.529E-3 | 4.281E-2 | -8.772E0 | 3.312E3