## Sheet1
采样日期：2025-06-12 20:51:51.945
Freq(Hz) | Zre(3)(Ω) | Zim(3)(Ω) | Z(3)(Ω) | phase(3)(°) | E(3)(mV)
2E3 | 2.575E-2 | 2.752E-3 | 2.59E-2 | 6.1E0 | 3.314E3
1.5E3 | 2.6E-2 | 1.47E-3 | 2.604E-2 | 3.236E0 | 3.314E3
1.125E3 | 2.632E-2 | 3.137E-4 | 2.633E-2 | 6.828E-1 | 3.314E3
8.434E2 | 2.672E-2 | -5.198E-4 | 2.672E-2 | -1.115E0 | 3.315E3
6.325E2 | 2.715E-2 | -1.207E-3 | 2.718E-2 | -2.545E0 | 3.315E3
4.743E2 | 2.766E-2 | -1.778E-3 | 2.771E-2 | -3.679E0 | 3.314E3
3.557E2 | 2.821E-2 | -2.257E-3 | 2.83E-2 | -4.574E0 | 3.315E3
2.667E2 | 2.88E-2 | -2.595E-3 | 2.892E-2 | -5.149E0 | 3.315E3
2E2 | 2.948E-2 | -2.929E-3 | 2.962E-2 | -5.675E0 | 3.315E3
1.5E2 | 3.014E-2 | -3.102E-3 | 3.029E-2 | -5.877E0 | 3.315E3
1.125E2 | 3.082E-2 | -3.238E-3 | 3.099E-2 | -5.999E0 | 3.315E3
8.434E1 | 3.155E-2 | -3.227E-3 | 3.171E-2 | -5.839E0 | 3.315E3
6.325E1 | 3.224E-2 | -3.23E-3 | 3.24E-2 | -5.721E0 | 3.315E3
4.743E1 | 3.282E-2 | -3.107E-3 | 3.297E-2 | -5.408E0 | 3.315E3
3.557E1 | 3.346E-2 | -2.946E-3 | 3.359E-2 | -5.032E0 | 3.314E3
2.667E1 | 3.395E-2 | -2.814E-3 | 3.407E-2 | -4.739E0 | 3.314E3
2E1 | 3.453E-2 | -2.46E-3 | 3.461E-2 | -4.076E0 | 3.314E3
1.5E1 | 3.482E-2 | -2.505E-3 | 3.491E-2 | -4.116E0 | 3.314E3
1.125E1 | 3.522E-2 | -2.43E-3 | 3.53E-2 | -3.946E0 | 3.317E3
8.434E0 | 3.561E-2 | -2.29E-3 | 3.569E-2 | -3.679E0 | 3.319E3
6.325E0 | 3.596E-2 | -2.331E-3 | 3.604E-2 | -3.708E0 | 3.318E3
4.743E0 | 3.628E-2 | -2.248E-3 | 3.635E-2 | -3.546E0 | 3.317E3
3.557E0 | 3.661E-2 | -2.227E-3 | 3.668E-2 | -3.481E0 | 3.317E3
2.667E0 | 3.694E-2 | -2.352E-3 | 3.702E-2 | -3.643E0 | 3.317E3
2E0 | 3.731E-2 | -2.398E-3 | 3.739E-2 | -3.677E0 | 3.316E3
1.5E0 | 3.761E-2 | -2.533E-3 | 3.77E-2 | -3.852E0 | 3.316E3
1.125E0 | 3.803E-2 | -2.687E-3 | 3.812E-2 | -4.042E0 | 3.316E3
8.434E-1 | 3.847E-2 | -2.874E-3 | 3.857E-2 | -4.272E0 | 3.316E3
6.325E-1 | 3.885E-2 | -3.157E-3 | 3.898E-2 | -4.646E0 | 3.315E3
4.743E-1 | 3.925E-2 | -3.573E-3 | 3.941E-2 | -5.202E0 | 3.315E3
3.557E-1 | 3.98E-2 | -3.905E-3 | 3.999E-2 | -5.604E0 | 3.315E3
2.667E-1 | 4.035E-2 | -4.479E-3 | 4.06E-2 | -6.333E0 | 3.315E3
2E-1 | 4.1E-2 | -5.035E-3 | 4.13E-2 | -7.002E0 | 3.315E3
1.5E-1 | 4.179E-2 | -5.701E-3 | 4.218E-2 | -7.768E0 | 3.316E3
1.125E-1 | 4.226E-2 | -6.619E-3 | 4.277E-2 | -8.903E0 | 3.316E3