## Sheet1
采样日期：2025-06-12 21:33:33.297
Freq(Hz) | Zre(3)(Ω) | Zim(3)(Ω) | Z(3)(Ω) | phase(3)(°) | E(3)(mV)
2E3 | 2.575E-2 | 2.739E-3 | 2.59E-2 | 6.07E0 | 3.305E3
1.5E3 | 2.598E-2 | 1.491E-3 | 2.602E-2 | 3.286E0 | 3.305E3
1.125E3 | 2.629E-2 | 3.368E-4 | 2.63E-2 | 7.339E-1 | 3.305E3
8.434E2 | 2.674E-2 | -5.254E-4 | 2.675E-2 | -1.126E0 | 3.305E3
6.325E2 | 2.709E-2 | -1.165E-3 | 2.712E-2 | -2.461E0 | 3.305E3
4.743E2 | 2.76E-2 | -1.747E-3 | 2.766E-2 | -3.621E0 | 3.305E3
3.557E2 | 2.815E-2 | -2.18E-3 | 2.824E-2 | -4.428E0 | 3.305E3
2.667E2 | 2.875E-2 | -2.551E-3 | 2.886E-2 | -5.071E0 | 3.305E3
2E2 | 2.935E-2 | -2.853E-3 | 2.949E-2 | -5.551E0 | 3.305E3
1.5E2 | 3.005E-2 | -3.051E-3 | 3.02E-2 | -5.797E0 | 3.305E3
1.125E2 | 3.058E-2 | -3.194E-3 | 3.075E-2 | -5.962E0 | 3.305E3
8.434E1 | 3.14E-2 | -3.153E-3 | 3.156E-2 | -5.733E0 | 3.305E3
6.325E1 | 3.209E-2 | -3.141E-3 | 3.225E-2 | -5.59E0 | 3.305E3
4.743E1 | 3.268E-2 | -3.07E-3 | 3.282E-2 | -5.367E0 | 3.305E3
3.557E1 | 3.323E-2 | -2.912E-3 | 3.336E-2 | -5.008E0 | 3.305E3
2.667E1 | 3.375E-2 | -2.797E-3 | 3.386E-2 | -4.737E0 | 3.305E3
2E1 | 3.418E-2 | -2.637E-3 | 3.428E-2 | -4.412E0 | 3.305E3
1.5E1 | 3.464E-2 | -2.572E-3 | 3.473E-2 | -4.247E0 | 3.305E3
1.125E1 | 3.503E-2 | -2.428E-3 | 3.511E-2 | -3.966E0 | 3.307E3
8.434E0 | 3.542E-2 | -2.328E-3 | 3.549E-2 | -3.76E0 | 3.309E3
6.325E0 | 3.578E-2 | -2.285E-3 | 3.585E-2 | -3.654E0 | 3.309E3
4.743E0 | 3.61E-2 | -2.255E-3 | 3.617E-2 | -3.574E0 | 3.308E3
3.557E0 | 3.647E-2 | -2.335E-3 | 3.654E-2 | -3.663E0 | 3.308E3
2.667E0 | 3.68E-2 | -2.347E-3 | 3.687E-2 | -3.65E0 | 3.307E3
2E0 | 3.716E-2 | -2.423E-3 | 3.723E-2 | -3.731E0 | 3.307E3
1.5E0 | 3.751E-2 | -2.525E-3 | 3.76E-2 | -3.851E0 | 3.307E3
1.125E0 | 3.785E-2 | -2.663E-3 | 3.794E-2 | -4.025E0 | 3.306E3
8.434E-1 | 3.835E-2 | -2.836E-3 | 3.845E-2 | -4.23E0 | 3.306E3
6.325E-1 | 3.892E-2 | -3.056E-3 | 3.904E-2 | -4.49E0 | 3.306E3
4.743E-1 | 3.92E-2 | -3.458E-3 | 3.935E-2 | -5.042E0 | 3.307E3
3.557E-1 | 3.98E-2 | -3.772E-3 | 3.998E-2 | -5.413E0 | 3.307E3
2.667E-1 | 4.031E-2 | -4.149E-3 | 4.052E-2 | -5.877E0 | 3.307E3
2E-1 | 4.101E-2 | -4.964E-3 | 4.131E-2 | -6.901E0 | 3.307E3
1.5E-1 | 4.186E-2 | -5.441E-3 | 4.221E-2 | -7.407E0 | 3.307E3
1.125E-1 | 4.27E-2 | -6.568E-3 | 4.321E-2 | -8.744E0 | 3.307E3