## Sheet1
采样日期：2025-06-12 21:48:34.267
Freq(Hz) | Zre(3)(Ω) | Zim(3)(Ω) | Z(3)(Ω) | phase(3)(°) | E(3)(mV)
2E3 | 2.58E-2 | 2.757E-3 | 2.595E-2 | 6.1E0 | 3.311E3
1.5E3 | 2.598E-2 | 1.487E-3 | 2.603E-2 | 3.275E0 | 3.311E3
1.125E3 | 2.627E-2 | 3.335E-4 | 2.628E-2 | 7.271E-1 | 3.312E3
8.434E2 | 2.664E-2 | -5.563E-4 | 2.664E-2 | -1.196E0 | 3.312E3
6.325E2 | 2.711E-2 | -1.199E-3 | 2.714E-2 | -2.532E0 | 3.311E3
4.743E2 | 2.764E-2 | -1.755E-3 | 2.769E-2 | -3.634E0 | 3.312E3
3.557E2 | 2.816E-2 | -2.217E-3 | 2.825E-2 | -4.502E0 | 3.311E3
2.667E2 | 2.874E-2 | -2.596E-3 | 2.886E-2 | -5.161E0 | 3.312E3
2E2 | 2.939E-2 | -2.87E-3 | 2.953E-2 | -5.578E0 | 3.312E3
1.5E2 | 3.008E-2 | -3.096E-3 | 3.023E-2 | -5.877E0 | 3.311E3
1.125E2 | 3.079E-2 | -3.141E-3 | 3.095E-2 | -5.825E0 | 3.312E3
8.434E1 | 3.152E-2 | -3.207E-3 | 3.169E-2 | -5.809E0 | 3.312E3
6.325E1 | 3.216E-2 | -3.176E-3 | 3.231E-2 | -5.641E0 | 3.312E3
4.743E1 | 3.282E-2 | -3.081E-3 | 3.296E-2 | -5.363E0 | 3.311E3
3.557E1 | 3.336E-2 | -3.017E-3 | 3.35E-2 | -5.167E0 | 3.311E3
2.667E1 | 3.385E-2 | -2.867E-3 | 3.398E-2 | -4.841E0 | 3.311E3
2E1 | 3.432E-2 | -2.75E-3 | 3.443E-2 | -4.58E0 | 3.311E3
1.5E1 | 3.473E-2 | -2.557E-3 | 3.483E-2 | -4.21E0 | 3.312E3
1.125E1 | 3.519E-2 | -2.471E-3 | 3.527E-2 | -4.017E0 | 3.314E3
8.434E0 | 3.558E-2 | -2.378E-3 | 3.566E-2 | -3.824E0 | 3.316E3
6.325E0 | 3.589E-2 | -2.317E-3 | 3.597E-2 | -3.693E0 | 3.315E3
4.743E0 | 3.625E-2 | -2.317E-3 | 3.633E-2 | -3.658E0 | 3.315E3
3.557E0 | 3.661E-2 | -2.316E-3 | 3.668E-2 | -3.619E0 | 3.314E3
2.667E0 | 3.695E-2 | -2.42E-3 | 3.703E-2 | -3.747E0 | 3.313E3
2E0 | 3.731E-2 | -2.458E-3 | 3.739E-2 | -3.77E0 | 3.313E3
1.5E0 | 3.761E-2 | -2.589E-3 | 3.77E-2 | -3.938E0 | 3.313E3
1.125E0 | 3.804E-2 | -2.742E-3 | 3.814E-2 | -4.123E0 | 3.313E3
8.434E-1 | 3.847E-2 | -2.902E-3 | 3.858E-2 | -4.314E0 | 3.313E3
6.325E-1 | 3.89E-2 | -3.165E-3 | 3.902E-2 | -4.652E0 | 3.313E3
4.743E-1 | 3.942E-2 | -3.595E-3 | 3.959E-2 | -5.211E0 | 3.313E3
3.557E-1 | 3.99E-2 | -3.939E-3 | 4.01E-2 | -5.638E0 | 3.312E3
2.667E-1 | 4.054E-2 | -4.525E-3 | 4.079E-2 | -6.369E0 | 3.312E3
2E-1 | 4.114E-2 | -5.055E-3 | 4.145E-2 | -7.004E0 | 3.313E3
1.5E-1 | 4.176E-2 | -5.822E-3 | 4.217E-2 | -7.937E0 | 3.313E3
1.125E-1 | 4.254E-2 | -6.725E-3 | 4.307E-2 | -8.984E0 | 3.313E3