## Sheet1
采样日期：2025-06-12 22:30:15.344
Freq(Hz) | Zre(3)(Ω) | Zim(3)(Ω) | Z(3)(Ω) | phase(3)(°) | E(3)(mV)
2E3 | 2.58E-2 | 2.769E-3 | 2.595E-2 | 6.127E0 | 3.297E3
1.5E3 | 2.6E-2 | 1.509E-3 | 2.605E-2 | 3.322E0 | 3.297E3
1.125E3 | 2.634E-2 | 3.547E-4 | 2.634E-2 | 7.714E-1 | 3.297E3
8.434E2 | 2.671E-2 | -4.541E-4 | 2.671E-2 | -9.742E-1 | 3.297E3
6.325E2 | 2.717E-2 | -1.147E-3 | 2.72E-2 | -2.418E0 | 3.297E3
4.743E2 | 2.766E-2 | -1.752E-3 | 2.771E-2 | -3.625E0 | 3.297E3
3.557E2 | 2.818E-2 | -2.174E-3 | 2.827E-2 | -4.412E0 | 3.297E3
2.667E2 | 2.875E-2 | -2.525E-3 | 2.886E-2 | -5.019E0 | 3.297E3
2E2 | 2.943E-2 | -2.855E-3 | 2.957E-2 | -5.541E0 | 3.297E3
1.5E2 | 3.008E-2 | -3.042E-3 | 3.023E-2 | -5.775E0 | 3.297E3
1.125E2 | 3.134E-2 | -3.068E-3 | 3.149E-2 | -5.591E0 | 3.297E3
8.434E1 | 3.149E-2 | -3.176E-3 | 3.165E-2 | -5.759E0 | 3.297E3
6.325E1 | 3.214E-2 | -3.125E-3 | 3.229E-2 | -5.554E0 | 3.297E3
4.743E1 | 3.273E-2 | -3.021E-3 | 3.287E-2 | -5.273E0 | 3.297E3
3.557E1 | 3.327E-2 | -2.928E-3 | 3.339E-2 | -5.029E0 | 3.297E3
2.667E1 | 3.381E-2 | -2.792E-3 | 3.393E-2 | -4.72E0 | 3.297E3
2E1 | 3.423E-2 | -2.698E-3 | 3.434E-2 | -4.507E0 | 3.297E3
1.5E1 | 3.47E-2 | -2.571E-3 | 3.479E-2 | -4.238E0 | 3.298E3
1.125E1 | 3.509E-2 | -2.464E-3 | 3.517E-2 | -4.017E0 | 3.299E3
8.434E0 | 3.551E-2 | -2.341E-3 | 3.559E-2 | -3.771E0 | 3.302E3
6.325E0 | 3.583E-2 | -2.255E-3 | 3.59E-2 | -3.601E0 | 3.301E3
4.743E0 | 3.618E-2 | -2.302E-3 | 3.625E-2 | -3.641E0 | 3.301E3
3.557E0 | 3.651E-2 | -2.316E-3 | 3.658E-2 | -3.63E0 | 3.3E3
2.667E0 | 3.684E-2 | -2.338E-3 | 3.691E-2 | -3.631E0 | 3.3E3
2E0 | 3.719E-2 | -2.43E-3 | 3.727E-2 | -3.738E0 | 3.299E3
1.5E0 | 3.757E-2 | -2.528E-3 | 3.766E-2 | -3.849E0 | 3.299E3
1.125E0 | 3.794E-2 | -2.704E-3 | 3.804E-2 | -4.077E0 | 3.299E3
8.434E-1 | 3.844E-2 | -2.857E-3 | 3.855E-2 | -4.249E0 | 3.299E3
6.325E-1 | 3.889E-2 | -3.106E-3 | 3.902E-2 | -4.566E0 | 3.299E3
4.743E-1 | 3.945E-2 | -3.376E-3 | 3.959E-2 | -4.892E0 | 3.299E3
3.557E-1 | 3.992E-2 | -3.885E-3 | 4.011E-2 | -5.558E0 | 3.299E3
2.667E-1 | 4.034E-2 | -4.453E-3 | 4.059E-2 | -6.298E0 | 3.299E3
2E-1 | 4.13E-2 | -4.972E-3 | 4.159E-2 | -6.865E0 | 3.3E3
1.5E-1 | 4.224E-2 | -5.73E-3 | 4.263E-2 | -7.725E0 | 3.3E3
1.125E-1 | 4.316E-2 | -6.553E-3 | 4.366E-2 | -8.633E0 | 3.301E3