## Sheet1
采样日期：2025-06-12 14:15:01.670
Freq(Hz) | Zre(3)(Ω) | Zim(3)(Ω) | Z(3)(Ω) | phase(3)(°) | E(3)(mV)
2E3 | 2.571E-2 | 2.645E-3 | 2.585E-2 | 5.874E0 | 3.486E3
1.5E3 | 2.598E-2 | 1.416E-3 | 2.602E-2 | 3.119E0 | 3.487E3
1.125E3 | 2.631E-2 | 2.394E-4 | 2.631E-2 | 5.213E-1 | 3.487E3
8.434E2 | 2.673E-2 | -5.36E-4 | 2.674E-2 | -1.149E0 | 3.487E3
6.325E2 | 2.718E-2 | -1.284E-3 | 2.721E-2 | -2.704E0 | 3.487E3
4.743E2 | 2.772E-2 | -1.856E-3 | 2.778E-2 | -3.83E0 | 3.487E3
3.557E2 | 2.828E-2 | -2.304E-3 | 2.837E-2 | -4.658E0 | 3.487E3
2.667E2 | 2.89E-2 | -2.666E-3 | 2.903E-2 | -5.27E0 | 3.487E3
2E2 | 2.954E-2 | -2.959E-3 | 2.969E-2 | -5.72E0 | 3.487E3
1.5E2 | 3.024E-2 | -3.148E-3 | 3.04E-2 | -5.944E0 | 3.487E3
1.125E2 | 3.092E-2 | -3.187E-3 | 3.108E-2 | -5.887E0 | 3.487E3
8.434E1 | 3.16E-2 | -3.246E-3 | 3.177E-2 | -5.864E0 | 3.487E3
6.325E1 | 3.228E-2 | -3.201E-3 | 3.244E-2 | -5.664E0 | 3.488E3
4.743E1 | 3.282E-2 | -3.134E-3 | 3.297E-2 | -5.453E0 | 3.487E3
3.557E1 | 3.341E-2 | -3.069E-3 | 3.355E-2 | -5.249E0 | 3.488E3
2.667E1 | 3.392E-2 | -2.984E-3 | 3.405E-2 | -5.028E0 | 3.488E3
2E1 | 3.449E-2 | -2.891E-3 | 3.461E-2 | -4.79E0 | 3.488E3
1.5E1 | 3.48E-2 | -2.932E-3 | 3.493E-2 | -4.815E0 | 3.488E3
1.125E1 | 3.524E-2 | -2.903E-3 | 3.536E-2 | -4.708E0 | 3.49E3
8.434E0 | 3.57E-2 | -2.923E-3 | 3.582E-2 | -4.681E0 | 3.492E3
6.325E0 | 3.603E-2 | -3.055E-3 | 3.615E-2 | -4.847E0 | 3.492E3
4.743E0 | 3.64E-2 | -3.276E-3 | 3.655E-2 | -5.142E0 | 3.491E3
3.557E0 | 3.676E-2 | -3.539E-3 | 3.693E-2 | -5.5E0 | 3.491E3
2.667E0 | 3.711E-2 | -4.039E-3 | 3.733E-2 | -6.211E0 | 3.49E3
2E0 | 3.748E-2 | -4.679E-3 | 3.777E-2 | -7.117E0 | 3.49E3
1.5E0 | 3.789E-2 | -5.511E-3 | 3.829E-2 | -8.274E0 | 3.49E3
1.125E0 | 3.838E-2 | -6.705E-3 | 3.897E-2 | -9.908E0 | 3.49E3
8.434E-1 | 3.907E-2 | -8.125E-3 | 3.991E-2 | -1.175E1 | 3.49E3
6.325E-1 | 3.982E-2 | -1.011E-2 | 4.108E-2 | -1.424E1 | 3.49E3
4.743E-1 | 4.072E-2 | -1.261E-2 | 4.263E-2 | -1.721E1 | 3.491E3
3.557E-1 | 4.181E-2 | -1.581E-2 | 4.47E-2 | -2.071E1 | 3.491E3
2.667E-1 | 4.322E-2 | -1.999E-2 | 4.762E-2 | -2.482E1 | 3.492E3
2E-1 | 4.503E-2 | -2.537E-2 | 5.169E-2 | -2.94E1 | 3.492E3
1.5E-1 | 4.746E-2 | -3.231E-2 | 5.741E-2 | -3.424E1 | 3.493E3
1.125E-1 | 5.047E-2 | -4.111E-2 | 6.509E-2 | -3.917E1 | 3.495E3