## Sheet1
采样日期：2025-06-12 22:45:16.264
Freq(Hz) | Zre(3)(Ω) | Zim(3)(Ω) | Z(3)(Ω) | phase(3)(°) | E(3)(mV)
2E3 | 2.578E-2 | 2.74E-3 | 2.592E-2 | 6.069E0 | 3.309E3
1.5E3 | 2.602E-2 | 1.49E-3 | 2.606E-2 | 3.276E0 | 3.309E3
1.125E3 | 2.636E-2 | 3.372E-4 | 2.636E-2 | 7.33E-1 | 3.309E3
8.434E2 | 2.672E-2 | -5.101E-4 | 2.673E-2 | -1.094E0 | 3.309E3
6.325E2 | 2.717E-2 | -1.176E-3 | 2.719E-2 | -2.478E0 | 3.309E3
4.743E2 | 2.767E-2 | -1.76E-3 | 2.773E-2 | -3.639E0 | 3.308E3
3.557E2 | 2.82E-2 | -2.199E-3 | 2.829E-2 | -4.457E0 | 3.309E3
2.667E2 | 2.88E-2 | -2.586E-3 | 2.892E-2 | -5.13E0 | 3.309E3
2E2 | 2.943E-2 | -2.899E-3 | 2.957E-2 | -5.625E0 | 3.309E3
1.5E2 | 3.012E-2 | -3.111E-3 | 3.029E-2 | -5.896E0 | 3.309E3
1.125E2 | 3.07E-2 | -3.163E-3 | 3.087E-2 | -5.882E0 | 3.309E3
8.434E1 | 3.155E-2 | -3.251E-3 | 3.172E-2 | -5.882E0 | 3.309E3
6.325E1 | 3.222E-2 | -3.219E-3 | 3.238E-2 | -5.705E0 | 3.309E3
4.743E1 | 3.286E-2 | -3.119E-3 | 3.301E-2 | -5.423E0 | 3.309E3
3.557E1 | 3.344E-2 | -2.973E-3 | 3.358E-2 | -5.08E0 | 3.309E3
2.667E1 | 3.397E-2 | -2.902E-3 | 3.409E-2 | -4.882E0 | 3.309E3
2E1 | 3.45E-2 | -2.834E-3 | 3.462E-2 | -4.696E0 | 3.309E3
1.5E1 | 3.49E-2 | -2.628E-3 | 3.5E-2 | -4.306E0 | 3.309E3
1.125E1 | 3.526E-2 | -2.508E-3 | 3.535E-2 | -4.07E0 | 3.311E3
8.434E0 | 3.567E-2 | -2.353E-3 | 3.575E-2 | -3.773E0 | 3.313E3
6.325E0 | 3.601E-2 | -2.376E-3 | 3.609E-2 | -3.775E0 | 3.312E3
4.743E0 | 3.637E-2 | -2.323E-3 | 3.645E-2 | -3.655E0 | 3.312E3
3.557E0 | 3.673E-2 | -2.368E-3 | 3.681E-2 | -3.689E0 | 3.311E3
2.667E0 | 3.706E-2 | -2.417E-3 | 3.713E-2 | -3.732E0 | 3.311E3
2E0 | 3.74E-2 | -2.489E-3 | 3.748E-2 | -3.807E0 | 3.31E3
1.5E0 | 3.767E-2 | -2.651E-3 | 3.776E-2 | -4.026E0 | 3.31E3
1.125E0 | 3.812E-2 | -2.799E-3 | 3.823E-2 | -4.199E0 | 3.31E3
8.434E-1 | 3.862E-2 | -2.989E-3 | 3.874E-2 | -4.425E0 | 3.31E3
6.325E-1 | 3.907E-2 | -3.243E-3 | 3.92E-2 | -4.745E0 | 3.31E3
4.743E-1 | 3.954E-2 | -3.599E-3 | 3.97E-2 | -5.201E0 | 3.31E3
3.557E-1 | 4.006E-2 | -4.085E-3 | 4.026E-2 | -5.822E0 | 3.31E3
2.667E-1 | 4.045E-2 | -4.641E-3 | 4.072E-2 | -6.545E0 | 3.31E3
2E-1 | 4.135E-2 | -5.256E-3 | 4.168E-2 | -7.245E0 | 3.31E3
1.5E-1 | 4.215E-2 | -5.927E-3 | 4.256E-2 | -8.004E0 | 3.31E3
1.125E-1 | 4.307E-2 | -7.042E-3 | 4.364E-2 | -9.285E0 | 3.31E3