## Sheet1
采样日期：2025-06-12 23:26:56.591
Freq(Hz) | Zre(3)(Ω) | Zim(3)(Ω) | Z(3)(Ω) | phase(3)(°) | E(3)(mV)
2E3 | 2.574E-2 | 2.741E-3 | 2.588E-2 | 6.078E0 | 3.287E3
1.5E3 | 2.599E-2 | 1.493E-3 | 2.603E-2 | 3.287E0 | 3.287E3
1.125E3 | 2.628E-2 | 3.266E-4 | 2.628E-2 | 7.119E-1 | 3.287E3
8.434E2 | 2.672E-2 | -4.02E-4 | 2.673E-2 | -8.618E-1 | 3.287E3
6.325E2 | 2.71E-2 | -1.181E-3 | 2.712E-2 | -2.496E0 | 3.287E3
4.743E2 | 2.758E-2 | -1.764E-3 | 2.764E-2 | -3.66E0 | 3.287E3
3.557E2 | 2.812E-2 | -2.177E-3 | 2.82E-2 | -4.428E0 | 3.287E3
2.667E2 | 2.872E-2 | -2.577E-3 | 2.884E-2 | -5.127E0 | 3.287E3
2E2 | 2.938E-2 | -2.862E-3 | 2.952E-2 | -5.563E0 | 3.287E3
1.5E2 | 3.003E-2 | -3.084E-3 | 3.018E-2 | -5.865E0 | 3.287E3
1.125E2 | 3.049E-2 | -3.06E-3 | 3.064E-2 | -5.732E0 | 3.287E3
8.434E1 | 3.141E-2 | -3.206E-3 | 3.157E-2 | -5.828E0 | 3.287E3
6.325E1 | 3.212E-2 | -3.198E-3 | 3.228E-2 | -5.687E0 | 3.287E3
4.743E1 | 3.272E-2 | -3.079E-3 | 3.287E-2 | -5.376E0 | 3.287E3
3.557E1 | 3.33E-2 | -3.003E-3 | 3.344E-2 | -5.152E0 | 3.287E3
2.667E1 | 3.382E-2 | -2.856E-3 | 3.394E-2 | -4.827E0 | 3.287E3
2E1 | 3.424E-2 | -2.701E-3 | 3.434E-2 | -4.51E0 | 3.287E3
1.5E1 | 3.472E-2 | -2.529E-3 | 3.481E-2 | -4.166E0 | 3.288E3
1.125E1 | 3.513E-2 | -2.493E-3 | 3.522E-2 | -4.059E0 | 3.289E3
8.434E0 | 3.555E-2 | -2.389E-3 | 3.563E-2 | -3.844E0 | 3.292E3
6.325E0 | 3.589E-2 | -2.33E-3 | 3.597E-2 | -3.715E0 | 3.291E3
4.743E0 | 3.624E-2 | -2.331E-3 | 3.632E-2 | -3.68E0 | 3.29E3
3.557E0 | 3.663E-2 | -2.347E-3 | 3.671E-2 | -3.666E0 | 3.29E3
2.667E0 | 3.697E-2 | -2.41E-3 | 3.705E-2 | -3.731E0 | 3.289E3
2E0 | 3.73E-2 | -2.417E-3 | 3.738E-2 | -3.707E0 | 3.289E3
1.5E0 | 3.769E-2 | -2.538E-3 | 3.777E-2 | -3.853E0 | 3.289E3
1.125E0 | 3.802E-2 | -2.707E-3 | 3.812E-2 | -4.073E0 | 3.289E3
8.434E-1 | 3.858E-2 | -2.914E-3 | 3.869E-2 | -4.318E0 | 3.289E3
6.325E-1 | 3.899E-2 | -3.2E-3 | 3.912E-2 | -4.693E0 | 3.289E3
4.743E-1 | 3.952E-2 | -3.403E-3 | 3.967E-2 | -4.921E0 | 3.289E3
3.557E-1 | 4.013E-2 | -3.86E-3 | 4.031E-2 | -5.495E0 | 3.289E3
2.667E-1 | 4.069E-2 | -4.433E-3 | 4.093E-2 | -6.217E0 | 3.289E3
2E-1 | 4.142E-2 | -5.068E-3 | 4.172E-2 | -6.976E0 | 3.289E3
1.5E-1 | 4.221E-2 | -5.693E-3 | 4.259E-2 | -7.681E0 | 3.29E3
1.125E-1 | 4.315E-2 | -6.74E-3 | 4.368E-2 | -8.877E0 | 3.29E3