## Sheet1
采样日期：2025-06-12 23:41:57.525
Freq(Hz) | Zre(3)(Ω) | Zim(3)(Ω) | Z(3)(Ω) | phase(3)(°) | E(3)(mV)
2E3 | 2.577E-2 | 2.729E-3 | 2.592E-2 | 6.045E0 | 3.297E3
1.5E3 | 2.601E-2 | 1.518E-3 | 2.605E-2 | 3.34E0 | 3.297E3
1.125E3 | 2.634E-2 | 3.319E-4 | 2.634E-2 | 7.218E-1 | 3.297E3
8.434E2 | 2.667E-2 | -5.474E-4 | 2.668E-2 | -1.176E0 | 3.297E3
6.325E2 | 2.713E-2 | -1.201E-3 | 2.716E-2 | -2.535E0 | 3.297E3
4.743E2 | 2.765E-2 | -1.758E-3 | 2.771E-2 | -3.639E0 | 3.297E3
3.557E2 | 2.82E-2 | -2.208E-3 | 2.829E-2 | -4.477E0 | 3.297E3
2.667E2 | 2.875E-2 | -2.598E-3 | 2.887E-2 | -5.164E0 | 3.298E3
2E2 | 2.944E-2 | -2.918E-3 | 2.958E-2 | -5.661E0 | 3.297E3
1.5E2 | 3.01E-2 | -3.13E-3 | 3.026E-2 | -5.937E0 | 3.297E3
1.125E2 | 3.059E-2 | -3.111E-3 | 3.075E-2 | -5.807E0 | 3.298E3
8.434E1 | 3.154E-2 | -3.276E-3 | 3.171E-2 | -5.93E0 | 3.298E3
6.325E1 | 3.222E-2 | -3.246E-3 | 3.238E-2 | -5.753E0 | 3.298E3
4.743E1 | 3.28E-2 | -3.119E-3 | 3.295E-2 | -5.431E0 | 3.297E3
3.557E1 | 3.343E-2 | -3.013E-3 | 3.357E-2 | -5.15E0 | 3.297E3
2.667E1 | 3.397E-2 | -2.889E-3 | 3.409E-2 | -4.862E0 | 3.297E3
2E1 | 3.445E-2 | -2.766E-3 | 3.456E-2 | -4.59E0 | 3.297E3
1.5E1 | 3.488E-2 | -2.629E-3 | 3.498E-2 | -4.31E0 | 3.297E3
1.125E1 | 3.526E-2 | -2.546E-3 | 3.535E-2 | -4.131E0 | 3.3E3
8.434E0 | 3.571E-2 | -2.42E-3 | 3.579E-2 | -3.876E0 | 3.302E3
6.325E0 | 3.606E-2 | -2.365E-3 | 3.613E-2 | -3.752E0 | 3.301E3
4.743E0 | 3.64E-2 | -2.319E-3 | 3.647E-2 | -3.646E0 | 3.301E3
3.557E0 | 3.678E-2 | -2.389E-3 | 3.686E-2 | -3.717E0 | 3.3E3
2.667E0 | 3.71E-2 | -2.429E-3 | 3.718E-2 | -3.745E0 | 3.3E3
2E0 | 3.746E-2 | -2.512E-3 | 3.754E-2 | -3.836E0 | 3.299E3
1.5E0 | 3.784E-2 | -2.626E-3 | 3.793E-2 | -3.969E0 | 3.299E3
1.125E0 | 3.814E-2 | -2.903E-3 | 3.825E-2 | -4.352E0 | 3.299E3
8.434E-1 | 3.867E-2 | -3.002E-3 | 3.879E-2 | -4.439E0 | 3.299E3
6.325E-1 | 3.915E-2 | -3.307E-3 | 3.929E-2 | -4.829E0 | 3.299E3
4.743E-1 | 3.978E-2 | -3.654E-3 | 3.995E-2 | -5.248E0 | 3.299E3
3.557E-1 | 4.021E-2 | -4.099E-3 | 4.042E-2 | -5.82E0 | 3.299E3
2.667E-1 | 4.082E-2 | -4.58E-3 | 4.108E-2 | -6.401E0 | 3.299E3
2E-1 | 4.141E-2 | -5.343E-3 | 4.175E-2 | -7.353E0 | 3.299E3
1.5E-1 | 4.224E-2 | -6.197E-3 | 4.269E-2 | -8.347E0 | 3.299E3
1.125E-1 | 4.306E-2 | -7.121E-3 | 4.364E-2 | -9.391E0 | 3.299E3