## Sheet1
采样日期：2025-06-13 00:23:38.469
Freq(Hz) | Zre(3)(Ω) | Zim(3)(Ω) | Z(3)(Ω) | phase(3)(°) | E(3)(mV)
2E3 | 2.565E-2 | 2.731E-3 | 2.579E-2 | 6.079E0 | 3.276E3
1.5E3 | 2.588E-2 | 1.511E-3 | 2.593E-2 | 3.342E0 | 3.276E3
1.125E3 | 2.62E-2 | 3.135E-4 | 2.62E-2 | 6.855E-1 | 3.276E3
8.434E2 | 2.658E-2 | -5.12E-4 | 2.659E-2 | -1.104E0 | 3.276E3
6.325E2 | 2.703E-2 | -1.184E-3 | 2.706E-2 | -2.507E0 | 3.276E3
4.743E2 | 2.752E-2 | -1.787E-3 | 2.758E-2 | -3.715E0 | 3.276E3
3.557E2 | 2.804E-2 | -2.225E-3 | 2.813E-2 | -4.538E0 | 3.276E3
2.667E2 | 2.863E-2 | -2.6E-3 | 2.875E-2 | -5.188E0 | 3.277E3
2E2 | 2.926E-2 | -2.894E-3 | 2.941E-2 | -5.647E0 | 3.276E3
1.5E2 | 2.997E-2 | -3.094E-3 | 3.013E-2 | -5.894E0 | 3.277E3
1.125E2 | 3.081E-2 | -3.226E-3 | 3.098E-2 | -5.977E0 | 3.277E3
8.434E1 | 3.14E-2 | -3.284E-3 | 3.157E-2 | -5.972E0 | 3.277E3
6.325E1 | 3.206E-2 | -3.226E-3 | 3.222E-2 | -5.745E0 | 3.277E3
4.743E1 | 3.271E-2 | -3.186E-3 | 3.287E-2 | -5.562E0 | 3.277E3
3.557E1 | 3.329E-2 | -3.02E-3 | 3.342E-2 | -5.184E0 | 3.276E3
2.667E1 | 3.384E-2 | -2.905E-3 | 3.397E-2 | -4.906E0 | 3.276E3
2E1 | 3.43E-2 | -2.68E-3 | 3.44E-2 | -4.468E0 | 3.276E3
1.5E1 | 3.48E-2 | -2.67E-3 | 3.49E-2 | -4.388E0 | 3.277E3
1.125E1 | 3.518E-2 | -2.576E-3 | 3.527E-2 | -4.188E0 | 3.279E3
8.434E0 | 3.56E-2 | -2.431E-3 | 3.568E-2 | -3.907E0 | 3.281E3
6.325E0 | 3.595E-2 | -2.412E-3 | 3.603E-2 | -3.838E0 | 3.28E3
4.743E0 | 3.63E-2 | -2.387E-3 | 3.638E-2 | -3.763E0 | 3.279E3
3.557E0 | 3.67E-2 | -2.412E-3 | 3.678E-2 | -3.759E0 | 3.279E3
2.667E0 | 3.705E-2 | -2.41E-3 | 3.713E-2 | -3.721E0 | 3.278E3
2E0 | 3.738E-2 | -2.464E-3 | 3.746E-2 | -3.771E0 | 3.278E3
1.5E0 | 3.786E-2 | -2.595E-3 | 3.795E-2 | -3.921E0 | 3.278E3
1.125E0 | 3.825E-2 | -2.768E-3 | 3.835E-2 | -4.139E0 | 3.278E3
8.434E-1 | 3.865E-2 | -2.845E-3 | 3.875E-2 | -4.21E0 | 3.278E3
6.325E-1 | 3.911E-2 | -3.085E-3 | 3.923E-2 | -4.511E0 | 3.278E3
4.743E-1 | 3.956E-2 | -3.353E-3 | 3.97E-2 | -4.845E0 | 3.277E3
3.557E-1 | 4.011E-2 | -3.755E-3 | 4.028E-2 | -5.349E0 | 3.278E3
2.667E-1 | 4.048E-2 | -4.548E-3 | 4.074E-2 | -6.41E0 | 3.278E3
2E-1 | 4.131E-2 | -4.831E-3 | 4.159E-2 | -6.671E0 | 3.278E3
1.5E-1 | 4.202E-2 | -5.495E-3 | 4.238E-2 | -7.45E0 | 3.278E3
1.125E-1 | 4.287E-2 | -6.345E-3 | 4.334E-2 | -8.419E0 | 3.278E3