## Sheet1
采样日期：2025-06-13 01:20:19.351
Freq(Hz) | Zre(3)(Ω) | Zim(3)(Ω) | Z(3)(Ω) | phase(3)(°) | E(3)(mV)
2E3 | 2.577E-2 | 2.728E-3 | 2.591E-2 | 6.042E0 | 3.271E3
1.5E3 | 2.599E-2 | 1.484E-3 | 2.603E-2 | 3.268E0 | 3.271E3
1.125E3 | 2.634E-2 | 3.159E-4 | 2.634E-2 | 6.871E-1 | 3.271E3
8.434E2 | 2.664E-2 | -4.524E-4 | 2.665E-2 | -9.728E-1 | 3.271E3
6.325E2 | 2.715E-2 | -1.175E-3 | 2.718E-2 | -2.479E0 | 3.271E3
4.743E2 | 2.764E-2 | -1.743E-3 | 2.769E-2 | -3.609E0 | 3.272E3
3.557E2 | 2.82E-2 | -2.212E-3 | 2.829E-2 | -4.484E0 | 3.271E3
2.667E2 | 2.874E-2 | -2.61E-3 | 2.886E-2 | -5.189E0 | 3.272E3
2E2 | 2.94E-2 | -2.916E-3 | 2.954E-2 | -5.664E0 | 3.271E3
1.5E2 | 3.009E-2 | -3.13E-3 | 3.025E-2 | -5.94E0 | 3.271E3
1.125E2 | 3.189E-2 | -3.747E-3 | 3.211E-2 | -6.701E0 | 3.272E3
8.434E1 | 3.153E-2 | -3.266E-3 | 3.17E-2 | -5.914E0 | 3.272E3
6.325E1 | 3.219E-2 | -3.25E-3 | 3.235E-2 | -5.765E0 | 3.272E3
4.743E1 | 3.282E-2 | -3.162E-3 | 3.298E-2 | -5.503E0 | 3.271E3
3.557E1 | 3.342E-2 | -3.022E-3 | 3.356E-2 | -5.166E0 | 3.272E3
2.667E1 | 3.393E-2 | -2.884E-3 | 3.405E-2 | -4.86E0 | 3.271E3
2E1 | 3.458E-2 | -2.849E-3 | 3.469E-2 | -4.71E0 | 3.271E3
1.5E1 | 3.487E-2 | -2.695E-3 | 3.497E-2 | -4.419E0 | 3.272E3
1.125E1 | 3.526E-2 | -2.503E-3 | 3.535E-2 | -4.061E0 | 3.273E3
8.434E0 | 3.572E-2 | -2.396E-3 | 3.58E-2 | -3.838E0 | 3.276E3
6.325E0 | 3.604E-2 | -2.321E-3 | 3.612E-2 | -3.685E0 | 3.275E3
4.743E0 | 3.639E-2 | -2.29E-3 | 3.646E-2 | -3.601E0 | 3.275E3
3.557E0 | 3.67E-2 | -2.298E-3 | 3.677E-2 | -3.582E0 | 3.274E3
2.667E0 | 3.707E-2 | -2.363E-3 | 3.715E-2 | -3.647E0 | 3.274E3
2E0 | 3.743E-2 | -2.392E-3 | 3.75E-2 | -3.657E0 | 3.273E3
1.5E0 | 3.785E-2 | -2.522E-3 | 3.794E-2 | -3.811E0 | 3.273E3
1.125E0 | 3.817E-2 | -2.641E-3 | 3.826E-2 | -3.958E0 | 3.273E3
8.434E-1 | 3.859E-2 | -2.759E-3 | 3.869E-2 | -4.09E0 | 3.273E3
6.325E-1 | 3.908E-2 | -2.998E-3 | 3.92E-2 | -4.386E0 | 3.273E3
4.743E-1 | 3.95E-2 | -3.283E-3 | 3.963E-2 | -4.752E0 | 3.273E3
3.557E-1 | 4.002E-2 | -3.583E-3 | 4.018E-2 | -5.116E0 | 3.273E3
2.667E-1 | 4.056E-2 | -4.07E-3 | 4.077E-2 | -5.73E0 | 3.273E3
2E-1 | 4.126E-2 | -4.59E-3 | 4.151E-2 | -6.348E0 | 3.273E3
1.5E-1 | 4.184E-2 | -5.381E-3 | 4.219E-2 | -7.328E0 | 3.273E3
1.125E-1 | 4.276E-2 | -5.951E-3 | 4.318E-2 | -7.923E0 | 3.273E3