## Sheet1
采样日期：2025-06-13 01:35:20.465
Freq(Hz) | Zre(3)(Ω) | Zim(3)(Ω) | Z(3)(Ω) | phase(3)(°) | E(3)(mV)
2E3 | 2.575E-2 | 2.732E-3 | 2.59E-2 | 6.055E0 | 3.276E3
1.5E3 | 2.598E-2 | 1.492E-3 | 2.603E-2 | 3.286E0 | 3.276E3
1.125E3 | 2.633E-2 | 3.265E-4 | 2.633E-2 | 7.104E-1 | 3.276E3
8.434E2 | 2.666E-2 | -4E-4 | 2.666E-2 | -8.596E-1 | 3.276E3
6.325E2 | 2.713E-2 | -1.189E-3 | 2.716E-2 | -2.51E0 | 3.276E3
4.743E2 | 2.766E-2 | -1.765E-3 | 2.772E-2 | -3.651E0 | 3.276E3
3.557E2 | 2.819E-2 | -2.226E-3 | 2.828E-2 | -4.515E0 | 3.276E3
2.667E2 | 2.879E-2 | -2.609E-3 | 2.891E-2 | -5.179E0 | 3.276E3
2E2 | 2.941E-2 | -2.955E-3 | 2.956E-2 | -5.737E0 | 3.276E3
1.5E2 | 3.008E-2 | -3.166E-3 | 3.025E-2 | -6.007E0 | 3.276E3
1.125E2 | 3.055E-2 | -3.32E-3 | 3.073E-2 | -6.201E0 | 3.276E3
8.434E1 | 3.155E-2 | -3.312E-3 | 3.172E-2 | -5.992E0 | 3.276E3
6.325E1 | 3.226E-2 | -3.267E-3 | 3.243E-2 | -5.782E0 | 3.276E3
4.743E1 | 3.289E-2 | -3.232E-3 | 3.305E-2 | -5.612E0 | 3.276E3
3.557E1 | 3.347E-2 | -3.083E-3 | 3.362E-2 | -5.263E0 | 3.276E3
2.667E1 | 3.405E-2 | -2.963E-3 | 3.418E-2 | -4.973E0 | 3.276E3
2E1 | 3.457E-2 | -2.79E-3 | 3.469E-2 | -4.614E0 | 3.276E3
1.5E1 | 3.503E-2 | -2.717E-3 | 3.514E-2 | -4.435E0 | 3.276E3
1.125E1 | 3.541E-2 | -2.557E-3 | 3.55E-2 | -4.13E0 | 3.278E3
8.434E0 | 3.584E-2 | -2.434E-3 | 3.593E-2 | -3.885E0 | 3.281E3
6.325E0 | 3.62E-2 | -2.365E-3 | 3.627E-2 | -3.738E0 | 3.28E3
4.743E0 | 3.654E-2 | -2.329E-3 | 3.662E-2 | -3.647E0 | 3.279E3
3.557E0 | 3.69E-2 | -2.342E-3 | 3.697E-2 | -3.632E0 | 3.279E3
2.667E0 | 3.722E-2 | -2.393E-3 | 3.729E-2 | -3.679E0 | 3.278E3
2E0 | 3.762E-2 | -2.412E-3 | 3.769E-2 | -3.669E0 | 3.278E3
1.5E0 | 3.79E-2 | -2.609E-3 | 3.799E-2 | -3.937E0 | 3.277E3
1.125E0 | 3.837E-2 | -2.635E-3 | 3.846E-2 | -3.928E0 | 3.277E3
8.434E-1 | 3.878E-2 | -2.817E-3 | 3.888E-2 | -4.155E0 | 3.277E3
6.325E-1 | 3.927E-2 | -3.117E-3 | 3.939E-2 | -4.538E0 | 3.277E3
4.743E-1 | 3.956E-2 | -3.422E-3 | 3.971E-2 | -4.944E0 | 3.277E3
3.557E-1 | 4.018E-2 | -3.764E-3 | 4.035E-2 | -5.352E0 | 3.277E3
2.667E-1 | 4.069E-2 | -4.164E-3 | 4.091E-2 | -5.843E0 | 3.277E3
2E-1 | 4.119E-2 | -4.81E-3 | 4.147E-2 | -6.662E0 | 3.277E3
1.5E-1 | 4.208E-2 | -5.599E-3 | 4.245E-2 | -7.579E0 | 3.277E3
1.125E-1 | 4.28E-2 | -6.295E-3 | 4.326E-2 | -8.368E0 | 3.277E3